## data-test
id | cement | slag | flyash | water | super_plast | coarse_agg | fine_agg | age | strength
S826 | 266 | 114 | 0 | 228 | 0 | 932 | 670 | 90 | NA
S827 | 266 | 114 | 0 | 228 | 0 | 932 | 670 | 28 | NA
S828 | 427.5 | 47.5 | 0 | 228 | 0 | 932 | 594 | 270 | NA
S829 | 190 | 190 | 0 | 228 | 0 | 932 | 670 | 90 | NA
S830 | 380 | 0 | 0 | 228 | 0 | 932 | 670 | 270 | NA
S831 | 427.5 | 47.5 | 0 | 228 | 0 | 932 | 594 | 28 | NA
S832 | 198.6 | 132.4 | 0 | 192 | 0 | 978.4 | 825.5 | 180 | NA
S833 | 332.5 | 142.5 | 0 | 228 | 0 | 932 | 594 | 90 | NA
S834 | 237.5 | 237.5 | 0 | 228 | 0 | 932 | 594 | 180 | NA
S835 | 427.5 | 47.5 | 0 | 228 | 0 | 932 | 594 | 365 | NA
S836 | 237.5 | 237.5 | 0 | 228 | 0 | 932 | 594 | 365 | NA
S837 | 380 | 95 | 0 | 228 | 0 | 932 | 594 | 180 | NA
S838 | 190 | 190 | 0 | 228 | 0 | 932 | 670 | 180 | NA
S839 | 475 | 0 | 0 | 228 | 0 | 932 | 594 | 365 | NA
S840 | 190 | 190 | 0 | 228 | 0 | 932 | 670 | 28 | NA
S841 | 425 | 106.3 | 0 | 151.4 | 18.6 | 936 | 803.7 | 3 | NA
S842 | 374 | 189.2 | 0 | 170.1 | 10.1 | 926.1 | 756.7 | 7 | NA
S843 | 469 | 117.2 | 0 | 137.8 | 32.2 | 852.1 | 840.5 | 7 | NA
S844 | 318.8 | 212.5 | 0 | 155.7 | 14.3 | 852.1 | 880.4 | 7 | NA
S845 | 401.8 | 94.7 | 0 | 147.4 | 11.4 | 946.8 | 852.1 | 7 | NA
S846 | 362.6 | 189 | 0 | 164.9 | 11.6 | 944.7 | 755.8 | 7 | NA
S847 | 362.6 | 189 | 0 | 164.9 | 11.6 | 944.7 | 755.8 | 7 | NA
S848 | 388.6 | 97.1 | 0 | 157.9 | 12.1 | 852.1 | 925.7 | 28 | NA
S849 | 531.3 | 0 | 0 | 141.8 | 28.2 | 852.1 | 893.7 | 28 | NA
S850 | 318.8 | 212.5 | 0 | 155.7 | 14.3 | 852.1 | 880.4 | 28 | NA
S851 | 475 | 118.8 | 0 | 181.1 | 8.9 | 852.1 | 781.5 | 56 | NA
S852 | 469 | 117.2 | 0 | 137.8 | 32.2 | 852.1 | 840.5 | 56 | NA
S853 | 425 | 106.3 | 0 | 153.5 | 16.5 | 852.1 | 887.1 | 56 | NA
S854 | 379.5 | 151.2 | 0 | 153.9 | 15.9 | 1134.3 | 605 | 56 | NA
S855 | 362.6 | 189 | 0 | 164.9 | 11.6 | 944.7 | 755.8 | 56 | NA
S856 | 286.3 | 200.9 | 0 | 144.7 | 11.2 | 1004.6 | 803.7 | 56 | NA
S857 | 388.6 | 97.1 | 0 | 157.9 | 12.1 | 852.1 | 925.7 | 91 | NA
S858 | 362.6 | 189 | 0 | 164.9 | 11.6 | 944.7 | 755.8 | 91 | NA
S859 | 362.6 | 189 | 0 | 164.9 | 11.6 | 944.7 | 755.8 | 91 | NA
S860 | 439 | 177 | 0 | 186 | 11.1 | 884.9 | 707.9 | 91 | NA
S861 | 222.4 | 0 | 96.7 | 189.3 | 4.5 | 967.1 | 870.3 | 28 | NA
S862 | 190.7 | 0 | 125.4 | 162.1 | 7.8 | 1090 | 804 | 28 | NA
S863 | 190.7 | 0 | 125.4 | 162.1 | 7.8 | 1090 | 804 | 100 | NA
S864 | 212.1 | 0 | 121.6 | 180.3 | 5.7 | 1057.6 | 779.3 | 14 | NA
S865 | 166.1 | 0 | 163.3 | 176.5 | 4.5 | 1058.6 | 780.1 | 100 | NA
S866 | 229.7 | 0 | 118.2 | 195.2 | 6.1 | 1028.1 | 757.6 | 3 | NA
S867 | 250 | 0 | 95.7 | 187.4 | 5.5 | 956.9 | 861.2 | 28 | NA
S868 | 212.5 | 0 | 100.4 | 159.3 | 8.7 | 1007.8 | 903.6 | 14 | NA
S869 | 212 | 0 | 124.8 | 159 | 7.8 | 1085.4 | 799.5 | 28 | NA
S870 | 231.8 | 0 | 121.6 | 174 | 6.7 | 1056.4 | 778.5 | 14 | NA
S871 | 251.4 | 0 | 118.3 | 188.5 | 5.8 | 1028.4 | 757.7 | 28 | NA
S872 | 181.4 | 0 | 167 | 169.6 | 7.6 | 1055.6 | 777.8 | 3 | NA
S873 | 181.4 | 0 | 167 | 169.6 | 7.6 | 1055.6 | 777.8 | 14 | NA
S874 | 182 | 45.2 | 122 | 170.2 | 8.2 | 1059.4 | 780.7 | 3 | NA
S875 | 168.9 | 42.2 | 124.3 | 158.3 | 10.8 | 1080.8 | 796.2 | 14 | NA
S876 | 168.9 | 42.2 | 124.3 | 158.3 | 10.8 | 1080.8 | 796.2 | 56 | NA
S877 | 290.4 | 0 | 96.2 | 168.1 | 9.4 | 961.2 | 865 | 14 | NA
S878 | 251.8 | 0 | 99.9 | 146.1 | 12.4 | 1006 | 899.8 | 56 | NA
S879 | 249.1 | 0 | 98.8 | 158.1 | 12.8 | 987.8 | 889 | 3 | NA
S880 | 249.1 | 0 | 98.8 | 158.1 | 12.8 | 987.8 | 889 | 14 | NA
S881 | 246.8 | 0 | 125.1 | 143.3 | 12 | 1086.8 | 800.9 | 100 | NA
S882 | 275.1 | 0 | 121.4 | 159.5 | 9.9 | 1053.6 | 777.5 | 3 | NA
S883 | 213.7 | 0 | 174.7 | 154.8 | 10.2 | 1053.5 | 776.4 | 100 | NA
S884 | 277.2 | 97.8 | 24.5 | 160.7 | 11.2 | 1061.7 | 782.5 | 14 | NA
S885 | 218.2 | 54.6 | 123.8 | 140.8 | 11.9 | 1075.7 | 792.7 | 3 | NA
S886 | 218.2 | 54.6 | 123.8 | 140.8 | 11.9 | 1075.7 | 792.7 | 56 | NA
S887 | 218.2 | 54.6 | 123.8 | 140.8 | 11.9 | 1075.7 | 792.7 | 100 | NA
S888 | 218.9 | 0 | 124.1 | 158.5 | 11.3 | 1078.7 | 794.9 | 56 | NA
S889 | 218.9 | 0 | 124.1 | 158.5 | 11.3 | 1078.7 | 794.9 | 100 | NA
S890 | 376 | 0 | 0 | 214.6 | 0 | 1003.5 | 762.4 | 3 | NA
S891 | 376 | 0 | 0 | 214.6 | 0 | 1003.5 | 762.4 | 28 | NA
S892 | 528 | 0 | 0 | 185 | 6.9 | 920 | 720 | 28 | NA
S893 | 450.1 | 50 | 0 | 200 | 3 | 1124.4 | 613.2 | 28 | NA
S894 | 334 | 17.6 | 158 | 189 | 15.3 | 967 | 633 | 28 | NA
S895 | 356 | 119 | 0 | 160 | 9 | 1061 | 657 | 28 | NA
S896 | 275 | 180 | 120 | 162 | 10.4 | 830 | 765 | 28 | NA
S897 | 172.4 | 13.6 | 172.4 | 156.8 | 4.1 | 1006.3 | 856.4 | 3 | NA
S898 | 251.4 | 0 | 118.3 | 192.9 | 5.8 | 1043.6 | 754.3 | 3 | NA
S899 | 167.4 | 129.9 | 128.6 | 175.5 | 7.8 | 1006.3 | 746.6 | 14 | NA
S900 | 173.5 | 50.1 | 173.5 | 164.8 | 6.5 | 1006.2 | 793.5 | 14 | NA
S901 | 251.4 | 0 | 118.3 | 192.9 | 5.8 | 1043.6 | 754.3 | 14 | NA
S902 | 165 | 0 | 143.6 | 163.8 | 0 | 1005.6 | 900.9 | 28 | NA
S903 | 173.8 | 93.4 | 159.9 | 172.3 | 9.7 | 1007.2 | 746.6 | 28 | NA
S904 | 213.5 | 0 | 174.2 | 159.2 | 11.7 | 1043.6 | 771.9 | 28 | NA
S905 | 251.4 | 0 | 118.3 | 192.9 | 5.8 | 1043.6 | 754.3 | 28 | NA
S906 | 165 | 128.5 | 132.1 | 175.1 | 8.1 | 1005.8 | 746.6 | 56 | NA
S907 | 190.3 | 0 | 125.2 | 166.6 | 9.9 | 1079 | 798.9 | 56 | NA
S908 | 194.7 | 0 | 100.5 | 170.2 | 7.5 | 998 | 901.8 | 56 | NA
S909 | 173.5 | 50.1 | 173.5 | 164.8 | 6.5 | 1006.2 | 793.5 | 100 | NA
S910 | 190.3 | 0 | 125.2 | 166.6 | 9.9 | 1079 | 798.9 | 100 | NA
S911 | 250 | 0 | 95.7 | 191.8 | 5.3 | 948.9 | 857.2 | 100 | NA
S912 | 446 | 24 | 79 | 162 | 11.6 | 967 | 712 | 3 | NA
S913 | 446 | 24 | 79 | 162 | 11.6 | 967 | 712 | 7 | NA
S914 | 446 | 24 | 79 | 162 | 11.6 | 967 | 712 | 56 | NA
S915 | 446 | 24 | 79 | 162 | 10.3 | 967 | 712 | 56 | NA
S916 | 387 | 20 | 94 | 157 | 14.3 | 938 | 845 | 28 | NA
S917 | 387 | 20 | 94 | 157 | 13.9 | 938 | 845 | 28 | NA
S918 | 387 | 20 | 94 | 157 | 11.6 | 938 | 845 | 28 | NA
S919 | 491 | 26 | 123 | 210 | 3.9 | 882 | 699 | 56 | NA
S920 | 491 | 26 | 123 | 201 | 3.9 | 822 | 699 | 3 | NA
S921 | 491 | 26 | 123 | 201 | 3.9 | 822 | 699 | 56 | NA
S922 | 424 | 22 | 132 | 168 | 8.9 | 822 | 750 | 3 | NA
S923 | 202 | 11 | 141 | 206 | 1.7 | 942 | 801 | 28 | NA
S924 | 202 | 11 | 141 | 206 | 1.7 | 942 | 801 | 7 | NA
S925 | 202 | 11 | 141 | 206 | 1.7 | 942 | 801 | 56 | NA
S926 | 284 | 15 | 141 | 179 | 5.5 | 842 | 801 | 56 | NA
S927 | 359 | 19 | 141 | 154 | 10.9 | 942 | 801 | 56 | NA
S928 | 436 | 0 | 0 | 218 | 0 | 838.4 | 719.7 | 28 | NA
S929 | 289 | 0 | 0 | 192 | 0 | 913.2 | 895.3 | 7 | NA
S930 | 158.8 | 238.2 | 0 | 185.7 | 0 | 1040.6 | 734.3 | 7 | NA
S931 | 295.8 | 0 | 0 | 185.7 | 0 | 1091.4 | 769.3 | 7 | NA
S932 | 255.5 | 170.3 | 0 | 185.7 | 0 | 1026.6 | 724.3 | 28 | NA
S933 | 381.4 | 0 | 0 | 185.7 | 0 | 1104.6 | 784.3 | 28 | NA
S934 | 295.8 | 0 | 0 | 185.7 | 0 | 1091.4 | 769.3 | 28 | NA
S935 | 193.5 | 290.2 | 0 | 185.7 | 0 | 998.2 | 704.3 | 7 | NA
S936 | 186.2 | 124.1 | 0 | 185.7 | 0 | 1083.4 | 764.3 | 7 | NA
S937 | 339.2 | 0 | 0 | 185.7 | 0 | 1069.2 | 754.3 | 28 | NA
S938 | 316.1 | 210.7 | 0 | 185.7 | 0 | 977 | 689.3 | 7 | NA
S939 | 339 | 0 | 0 | 197 | 0 | 968 | 781 | 365 | NA
S940 | 236 | 0 | 0 | 194 | 0 | 968 | 885 | 28 | NA
S941 | 236 | 0 | 0 | 193 | 0 | 968 | 885 | 365 | NA
S942 | 277 | 0 | 0 | 191 | 0 | 968 | 856 | 28 | NA
S943 | 325 | 0 | 0 | 184 | 0 | 1063 | 783 | 7 | NA
S944 | 275 | 0 | 0 | 183 | 0 | 1088 | 808 | 28 | NA
S945 | 375 | 0 | 0 | 186 | 0 | 1038 | 758 | 7 | NA
S946 | 400 | 0 | 0 | 187 | 0 | 1025 | 745 | 28 | NA
S947 | 400 | 0 | 0 | 187 | 0 | 1025 | 745 | 7 | NA
S948 | 250 | 0 | 0 | 182 | 0 | 1100 | 820 | 7 | NA
S949 | 350 | 0 | 0 | 186 | 0 | 1050 | 770 | 7 | NA
S950 | 250.2 | 166.8 | 0 | 203.5 | 0 | 977.6 | 694.1 | 90 | NA
S951 | 141.3 | 212 | 0 | 203.5 | 0 | 971.8 | 748.5 | 28 | NA
S952 | 141.3 | 212 | 0 | 203.5 | 0 | 971.8 | 748.5 | 7 | NA
S953 | 157 | 236 | 0 | 192 | 0 | 935.4 | 781.2 | 28 | NA
S954 | 173 | 116 | 0 | 192 | 0 | 946.8 | 856.8 | 7 | NA
S955 | 192 | 288 | 0 | 192 | 0 | 929.8 | 716.1 | 28 | NA
S956 | 236 | 157 | 0 | 192 | 0 | 972.6 | 749.1 | 7 | NA
S957 | 183.9 | 122.6 | 0 | 203.5 | 0 | 959.2 | 800 | 28 | NA
S958 | 192 | 288 | 0 | 192 | 0 | 929.8 | 716.1 | 90 | NA
S959 | 133 | 200 | 0 | 192 | 0 | 927.4 | 839.2 | 7 | NA
S960 | 157 | 236 | 0 | 192 | 0 | 935.4 | 781.2 | 7 | NA
S961 | 203.5 | 305.3 | 0 | 203.5 | 0 | 963.4 | 630 | 28 | NA
S962 | 203.5 | 305.3 | 0 | 203.5 | 0 | 963.4 | 630 | 3 | NA
S963 | 288 | 192 | 0 | 192 | 0 | 932 | 717.8 | 90 | NA
S964 | 200 | 133 | 0 | 192 | 0 | 965.4 | 806.2 | 7 | NA
S965 | 122.6 | 183.9 | 0 | 203.5 | 0 | 958.2 | 800.1 | 3 | NA
S966 | 250.2 | 166.8 | 0 | 203.5 | 0 | 977.6 | 694.1 | 28 | NA
S967 | 122.6 | 183.9 | 0 | 203.5 | 0 | 958.2 | 800.1 | 7 | NA
S968 | 310 | 0 | 0 | 192 | 0 | 1012 | 830 | 3 | NA
S969 | 310 | 0 | 0 | 192 | 0 | 1012 | 830 | 90 | NA
S970 | 331 | 0 | 0 | 192 | 0 | 1025 | 821 | 28 | NA
S971 | 331 | 0 | 0 | 192 | 0 | 1025 | 821 | 120 | NA
S972 | 296 | 0 | 0 | 186 | 0 | 1090 | 769 | 7 | NA
S973 | 500 | 0 | 0 | 200 | 0 | 1125 | 613 | 3 | NA
S974 | 540 | 0 | 0 | 173 | 0 | 1125 | 613 | 14 | NA
S975 | 349 | 0 | 0 | 192 | 0 | 1047 | 806 | 3 | NA
S976 | 382 | 0 | 0 | 186 | 0 | 1047 | 739 | 7 | NA
S977 | 296 | 0 | 0 | 192 | 0 | 1085 | 765 | 7 | NA
S978 | 331 | 0 | 0 | 192 | 0 | 978 | 825 | 90 | NA
S979 | 349 | 0 | 0 | 192 | 0 | 1047 | 806 | 28 | NA
S980 | 500 | 0 | 0 | 200 | 0 | 1125 | 613 | 270 | NA
S981 | 252 | 0 | 0 | 185 | 0 | 1111 | 784 | 7 | NA
S982 | 252 | 0 | 0 | 186 | 0 | 1111 | 784 | 7 | NA
S983 | 252 | 0 | 0 | 185 | 0 | 1111 | 784 | 28 | NA
S984 | 310 | 0 | 0 | 192 | 0 | 970 | 850 | 90 | NA
S985 | 525 | 0 | 0 | 189 | 0 | 1125 | 613 | 3 | NA
S986 | 525 | 0 | 0 | 189 | 0 | 1125 | 613 | 90 | NA
S987 | 322 | 0 | 0 | 203 | 0 | 974 | 800 | 180 | NA
S988 | 522 | 0 | 0 | 146 | 0 | 896 | 896 | 28 | NA
S989 | 159 | 149 | 116 | 175 | 15 | 953 | 720 | 28 | NA
S990 | 151 | 0 | 184 | 167 | 12 | 991 | 772 | 28 | NA
S991 | 142 | 167 | 130 | 174 | 11 | 883 | 785 | 28 | NA
S992 | 366 | 187 | 0 | 191 | 7 | 824 | 757 | 28 | NA
S993 | 356 | 0 | 142 | 193 | 11 | 801 | 778 | 28 | NA
S994 | 132 | 207 | 161 | 179 | 5 | 867 | 736 | 28 | NA
S995 | 265 | 111 | 86 | 195 | 6 | 833 | 790 | 28 | NA
S996 | 296 | 0 | 107 | 221 | 11 | 819 | 778 | 28 | NA
S997 | 313 | 145 | 0 | 178 | 8 | 867 | 824 | 28 | NA
S998 | 143 | 169 | 143 | 191 | 8 | 967 | 643 | 28 | NA
S999 | 331 | 170 | 0 | 195 | 8 | 811 | 802 | 28 | NA
S1000 | 313 | 145 | 0 | 127 | 8 | 1000 | 822 | 28 | NA
S1001 | 298 | 0 | 107 | 164 | 13 | 953 | 784 | 28 | NA
S1002 | 145 | 0 | 179 | 202 | 8 | 824 | 869 | 28 | NA
S1003 | 136 | 162 | 126 | 172 | 10 | 923 | 764 | 28 | NA
S1004 | 255 | 99 | 77 | 189 | 6 | 919 | 749 | 28 | NA
S1005 | 136 | 196 | 98 | 199 | 6 | 847 | 783 | 28 | NA
S1006 | 164 | 163 | 128 | 197 | 8 | 961 | 641 | 28 | NA
S1007 | 154.8 | 183.4 | 0 | 193.3 | 9.1 | 1047.4 | 696.7 | 28 | NA
S1008 | 145.9 | 230.5 | 0 | 202.5 | 3.4 | 827 | 871.8 | 28 | NA
S1009 | 153.1 | 145 | 113 | 178.5 | 8 | 1001.9 | 688.7 | 28 | NA
S1010 | 261.9 | 110.5 | 86.1 | 195.4 | 5 | 895.2 | 732.6 | 28 | NA
S1011 | 158.4 | 0 | 194.9 | 219.7 | 11 | 897.7 | 712.9 | 28 | NA
S1012 | 150.7 | 0 | 185.3 | 166.7 | 15.6 | 1074.5 | 678 | 28 | NA
S1013 | 149 | 117.6 | 91.7 | 182.9 | 7.1 | 953.4 | 780.3 | 28 | NA
S1014 | 259.9 | 100.6 | 78.4 | 170.6 | 10.4 | 935.7 | 762.9 | 28 | NA
S1015 | 145.7 | 172.6 | 0 | 181.9 | 3.4 | 985.8 | 816.8 | 28 | NA
S1016 | 313.3 | 145 | 0 | 178.5 | 8 | 1001.9 | 688.7 | 28 | NA
S1017 | 136.4 | 161.6 | 125.8 | 171.6 | 10.4 | 922.6 | 764.4 | 28 | NA
S1018 | 154.8 | 0 | 142.8 | 193.3 | 9.1 | 877.2 | 867.7 | 28 | NA
S1019 | 272.8 | 105.1 | 81.8 | 209.7 | 9 | 904 | 679.7 | 28 | NA
S1020 | 153.6 | 144.2 | 112.3 | 220.1 | 10.1 | 923.2 | 657.9 | 28 | NA
S1021 | 152.6 | 238.7 | 0 | 200 | 6.3 | 1001.8 | 683.9 | 28 | NA
S1022 | 310 | 142.8 | 0 | 167.9 | 10 | 914.3 | 804 | 28 | NA
S1023 | 321.3 | 164.2 | 0 | 190.5 | 4.6 | 870 | 774 | 28 | NA
S1024 | 160.2 | 188 | 146.4 | 203.2 | 11.3 | 828.7 | 709.7 | 28 | NA
S1025 | 355.9 | 0 | 141.6 | 193.3 | 11 | 801.4 | 778.4 | 28 | NA
S1026 | 313.8 | 0 | 112.6 | 169.9 | 10.1 | 925.3 | 782.9 | 28 | NA
S1027 | 288.4 | 121 | 0 | 177.4 | 7 | 907.9 | 829.5 | 28 | NA
S1028 | 298.2 | 0 | 107 | 209.7 | 11.1 | 879.6 | 744.2 | 28 | NA
S1029 | 322.2 | 0 | 115.6 | 196 | 10.4 | 817.9 | 813.4 | 28 | NA
S1030 | 159.1 | 186.7 | 0 | 175.6 | 11.3 | 989.6 | 788.9 | 28 | NA