## data-train
id | cement | slag | flyash | water | super_plast | coarse_agg | fine_agg | age | strength
S1 | 540 | 0 | 0 | 162 | 2.5 | 1040 | 676 | 28 | 79.99
S2 | 540 | 0 | 0 | 162 | 2.5 | 1055 | 676 | 28 | 61.89
S3 | 332.5 | 142.5 | 0 | 228 | 0 | 932 | 594 | 270 | 40.27
S4 | 332.5 | 142.5 | 0 | 228 | 0 | 932 | 594 | 365 | 41.05
S5 | 198.6 | 132.4 | 0 | 192 | 0 | 978.4 | 825.5 | 360 | 44.3
S6 | 380 | 95 | 0 | 228 | 0 | 932 | 594 | 365 | 43.7
S7 | 380 | 95 | 0 | 228 | 0 | 932 | 594 | 28 | 36.45
S8 | 475 | 0 | 0 | 228 | 0 | 932 | 594 | 28 | 39.29
S9 | 198.6 | 132.4 | 0 | 192 | 0 | 978.4 | 825.5 | 90 | 38.07
S10 | 198.6 | 132.4 | 0 | 192 | 0 | 978.4 | 825.5 | 28 | 28.02
S11 | 304 | 76 | 0 | 228 | 0 | 932 | 670 | 28 | 47.81
S12 | 380 | 0 | 0 | 228 | 0 | 932 | 670 | 90 | 52.91
S13 | 139.6 | 209.4 | 0 | 192 | 0 | 1047 | 806.9 | 90 | 39.36
S14 | 342 | 38 | 0 | 228 | 0 | 932 | 670 | 365 | 56.14
S15 | 380 | 95 | 0 | 228 | 0 | 932 | 594 | 90 | 40.56
S16 | 475 | 0 | 0 | 228 | 0 | 932 | 594 | 180 | 42.62
S17 | 427.5 | 47.5 | 0 | 228 | 0 | 932 | 594 | 180 | 41.84
S18 | 139.6 | 209.4 | 0 | 192 | 0 | 1047 | 806.9 | 28 | 28.24
S19 | 139.6 | 209.4 | 0 | 192 | 0 | 1047 | 806.9 | 3 | 8.06
S20 | 139.6 | 209.4 | 0 | 192 | 0 | 1047 | 806.9 | 180 | 44.21
S21 | 380 | 0 | 0 | 228 | 0 | 932 | 670 | 365 | 52.52
S22 | 380 | 95 | 0 | 228 | 0 | 932 | 594 | 270 | 41.15
S23 | 342 | 38 | 0 | 228 | 0 | 932 | 670 | 180 | 52.12
S24 | 475 | 0 | 0 | 228 | 0 | 932 | 594 | 7 | 38.6
S25 | 304 | 76 | 0 | 228 | 0 | 932 | 670 | 365 | 55.26
S26 | 266 | 114 | 0 | 228 | 0 | 932 | 670 | 365 | 52.91
S27 | 475 | 0 | 0 | 228 | 0 | 932 | 594 | 270 | 42.13
S28 | 190 | 190 | 0 | 228 | 0 | 932 | 670 | 365 | 53.69
S29 | 237.5 | 237.5 | 0 | 228 | 0 | 932 | 594 | 270 | 38.41
S30 | 237.5 | 237.5 | 0 | 228 | 0 | 932 | 594 | 28 | 30.08
S31 | 475 | 0 | 0 | 228 | 0 | 932 | 594 | 90 | 42.23
S32 | 342 | 38 | 0 | 228 | 0 | 932 | 670 | 90 | 50.46
S33 | 380 | 0 | 0 | 228 | 0 | 932 | 670 | 180 | 53.1
S34 | 427.5 | 47.5 | 0 | 228 | 0 | 932 | 594 | 90 | 41.54
S35 | 427.5 | 47.5 | 0 | 228 | 0 | 932 | 594 | 7 | 35.08
S36 | 349 | 0 | 0 | 192 | 0 | 1047 | 806.9 | 3 | 15.05
S37 | 237.5 | 237.5 | 0 | 228 | 0 | 932 | 594 | 7 | 26.26
S38 | 380 | 95 | 0 | 228 | 0 | 932 | 594 | 7 | 32.82
S39 | 332.5 | 142.5 | 0 | 228 | 0 | 932 | 594 | 180 | 39.78
S40 | 237.5 | 237.5 | 0 | 228 | 0 | 932 | 594 | 90 | 33.12
S41 | 304 | 76 | 0 | 228 | 0 | 932 | 670 | 90 | 49.19
S42 | 139.6 | 209.4 | 0 | 192 | 0 | 1047 | 806.9 | 7 | 14.59
S43 | 198.6 | 132.4 | 0 | 192 | 0 | 978.4 | 825.5 | 7 | 14.64
S44 | 198.6 | 132.4 | 0 | 192 | 0 | 978.4 | 825.5 | 3 | 9.13
S45 | 304 | 76 | 0 | 228 | 0 | 932 | 670 | 180 | 50.95
S46 | 332.5 | 142.5 | 0 | 228 | 0 | 932 | 594 | 28 | 33.02
S47 | 304 | 76 | 0 | 228 | 0 | 932 | 670 | 270 | 54.38
S48 | 266 | 114 | 0 | 228 | 0 | 932 | 670 | 270 | 51.73
S49 | 310 | 0 | 0 | 192 | 0 | 971 | 850.6 | 3 | 9.87
S50 | 190 | 190 | 0 | 228 | 0 | 932 | 670 | 270 | 50.66
S51 | 266 | 114 | 0 | 228 | 0 | 932 | 670 | 180 | 48.7
S52 | 342 | 38 | 0 | 228 | 0 | 932 | 670 | 270 | 55.06
S53 | 139.6 | 209.4 | 0 | 192 | 0 | 1047 | 806.9 | 360 | 44.7
S54 | 332.5 | 142.5 | 0 | 228 | 0 | 932 | 594 | 7 | 30.28
S55 | 485 | 0 | 0 | 146 | 0 | 1120 | 800 | 28 | 71.99
S56 | 374 | 189.2 | 0 | 170.1 | 10.1 | 926.1 | 756.7 | 3 | 34.4
S57 | 313.3 | 262.2 | 0 | 175.5 | 8.6 | 1046.9 | 611.8 | 3 | 28.8
S58 | 425 | 106.3 | 0 | 153.5 | 16.5 | 852.1 | 887.1 | 3 | 33.4
S59 | 375 | 93.8 | 0 | 126.6 | 23.4 | 852.1 | 992.6 | 3 | 29
S60 | 475 | 118.8 | 0 | 181.1 | 8.9 | 852.1 | 781.5 | 3 | 37.8
S61 | 469 | 117.2 | 0 | 137.8 | 32.2 | 852.1 | 840.5 | 3 | 40.2
S62 | 425 | 106.3 | 0 | 153.5 | 16.5 | 852.1 | 887.1 | 3 | 33.4
S63 | 388.6 | 97.1 | 0 | 157.9 | 12.1 | 852.1 | 925.7 | 3 | 28.1
S64 | 531.3 | 0 | 0 | 141.8 | 28.2 | 852.1 | 893.7 | 3 | 41.3
S65 | 425 | 106.3 | 0 | 153.5 | 16.5 | 852.1 | 887.1 | 3 | 33.4
S66 | 318.8 | 212.5 | 0 | 155.7 | 14.3 | 852.1 | 880.4 | 3 | 25.2
S67 | 401.8 | 94.7 | 0 | 147.4 | 11.4 | 946.8 | 852.1 | 3 | 41.1
S68 | 362.6 | 189 | 0 | 164.9 | 11.6 | 944.7 | 755.8 | 3 | 35.3
S69 | 323.7 | 282.8 | 0 | 183.8 | 10.3 | 942.7 | 659.9 | 3 | 28.3
S70 | 379.5 | 151.2 | 0 | 153.9 | 15.9 | 1134.3 | 605 | 3 | 28.6
S71 | 362.6 | 189 | 0 | 164.9 | 11.6 | 944.7 | 755.8 | 3 | 35.3
S72 | 286.3 | 200.9 | 0 | 144.7 | 11.2 | 1004.6 | 803.7 | 3 | 24.4
S73 | 362.6 | 189 | 0 | 164.9 | 11.6 | 944.7 | 755.8 | 3 | 35.3
S74 | 439 | 177 | 0 | 186 | 11.1 | 884.9 | 707.9 | 3 | 39.3
S75 | 389.9 | 189 | 0 | 145.9 | 22 | 944.7 | 755.8 | 3 | 40.6
S76 | 362.6 | 189 | 0 | 164.9 | 11.6 | 944.7 | 755.8 | 3 | 35.3
S77 | 337.9 | 189 | 0 | 174.9 | 9.5 | 944.7 | 755.8 | 3 | 24.1
S78 | 313.3 | 262.2 | 0 | 175.5 | 8.6 | 1046.9 | 611.8 | 7 | 42.8
S79 | 425 | 106.3 | 0 | 153.5 | 16.5 | 852.1 | 887.1 | 7 | 49.2
S80 | 425 | 106.3 | 0 | 151.4 | 18.6 | 936 | 803.7 | 7 | 46.8
S81 | 375 | 93.8 | 0 | 126.6 | 23.4 | 852.1 | 992.6 | 7 | 45.7
S82 | 475 | 118.8 | 0 | 181.1 | 8.9 | 852.1 | 781.5 | 7 | 55.6
S83 | 425 | 106.3 | 0 | 153.5 | 16.5 | 852.1 | 887.1 | 7 | 49.2
S84 | 388.6 | 97.1 | 0 | 157.9 | 12.1 | 852.1 | 925.7 | 7 | 34.9
S85 | 531.3 | 0 | 0 | 141.8 | 28.2 | 852.1 | 893.7 | 7 | 46.9
S86 | 425 | 106.3 | 0 | 153.5 | 16.5 | 852.1 | 887.1 | 7 | 49.2
S87 | 323.7 | 282.8 | 0 | 183.8 | 10.3 | 942.7 | 659.9 | 7 | 49.8
S88 | 379.5 | 151.2 | 0 | 153.9 | 15.9 | 1134.3 | 605 | 7 | 47.1
S89 | 362.6 | 189 | 0 | 164.9 | 11.6 | 944.7 | 755.8 | 7 | 55.9
S90 | 286.3 | 200.9 | 0 | 144.7 | 11.2 | 1004.6 | 803.7 | 7 | 38
S91 | 439 | 177 | 0 | 186 | 11.1 | 884.9 | 707.9 | 7 | 56.1
S92 | 389.9 | 189 | 0 | 145.9 | 22 | 944.7 | 755.8 | 7 | 59.09
S93 | 362.6 | 189 | 0 | 164.9 | 11.6 | 944.7 | 755.8 | 7 | 22.9
S94 | 337.9 | 189 | 0 | 174.9 | 9.5 | 944.7 | 755.8 | 7 | 35.1
S95 | 374 | 189.2 | 0 | 170.1 | 10.1 | 926.1 | 756.7 | 28 | 61.09
S96 | 313.3 | 262.2 | 0 | 175.5 | 8.6 | 1046.9 | 611.8 | 28 | 59.8
S97 | 425 | 106.3 | 0 | 153.5 | 16.5 | 852.1 | 887.1 | 28 | 60.29
S98 | 425 | 106.3 | 0 | 151.4 | 18.6 | 936 | 803.7 | 28 | 61.8
S99 | 375 | 93.8 | 0 | 126.6 | 23.4 | 852.1 | 992.6 | 28 | 56.7
S100 | 475 | 118.8 | 0 | 181.1 | 8.9 | 852.1 | 781.5 | 28 | 68.3
S101 | 469 | 117.2 | 0 | 137.8 | 32.2 | 852.1 | 840.5 | 28 | 66.9
S102 | 425 | 106.3 | 0 | 153.5 | 16.5 | 852.1 | 887.1 | 28 | 60.29
S103 | 425 | 106.3 | 0 | 153.5 | 16.5 | 852.1 | 887.1 | 28 | 60.29
S104 | 401.8 | 94.7 | 0 | 147.4 | 11.4 | 946.8 | 852.1 | 28 | 68.5
S105 | 362.6 | 189 | 0 | 164.9 | 11.6 | 944.7 | 755.8 | 28 | 71.3
S106 | 323.7 | 282.8 | 0 | 183.8 | 10.3 | 942.7 | 659.9 | 28 | 74.7
S107 | 379.5 | 151.2 | 0 | 153.9 | 15.9 | 1134.3 | 605 | 28 | 52.2
S108 | 362.6 | 189 | 0 | 164.9 | 11.6 | 944.7 | 755.8 | 28 | 71.3
S109 | 286.3 | 200.9 | 0 | 144.7 | 11.2 | 1004.6 | 803.7 | 28 | 67.7
S110 | 362.6 | 189 | 0 | 164.9 | 11.6 | 944.7 | 755.8 | 28 | 71.3
S111 | 439 | 177 | 0 | 186 | 11.1 | 884.9 | 707.9 | 28 | 66
S112 | 389.9 | 189 | 0 | 145.9 | 22 | 944.7 | 755.8 | 28 | 74.5
S113 | 362.6 | 189 | 0 | 164.9 | 11.6 | 944.7 | 755.8 | 28 | 71.3
S114 | 337.9 | 189 | 0 | 174.9 | 9.5 | 944.7 | 755.8 | 28 | 49.9
S115 | 374 | 189.2 | 0 | 170.1 | 10.1 | 926.1 | 756.7 | 56 | 63.4
S116 | 313.3 | 262.2 | 0 | 175.5 | 8.6 | 1046.9 | 611.8 | 56 | 64.9
S117 | 425 | 106.3 | 0 | 153.5 | 16.5 | 852.1 | 887.1 | 56 | 64.3
S118 | 425 | 106.3 | 0 | 151.4 | 18.6 | 936 | 803.7 | 56 | 64.9
S119 | 375 | 93.8 | 0 | 126.6 | 23.4 | 852.1 | 992.6 | 56 | 60.2
S120 | 388.6 | 97.1 | 0 | 157.9 | 12.1 | 852.1 | 925.7 | 56 | 55.2
S121 | 531.3 | 0 | 0 | 141.8 | 28.2 | 852.1 | 893.7 | 56 | 58.8
S122 | 425 | 106.3 | 0 | 153.5 | 16.5 | 852.1 | 887.1 | 56 | 64.3
S123 | 318.8 | 212.5 | 0 | 155.7 | 14.3 | 852.1 | 880.4 | 56 | 66.1
S124 | 401.8 | 94.7 | 0 | 147.4 | 11.4 | 946.8 | 852.1 | 56 | 73.7
S125 | 362.6 | 189 | 0 | 164.9 | 11.6 | 944.7 | 755.8 | 56 | 77.3
S126 | 323.7 | 282.8 | 0 | 183.8 | 10.3 | 942.7 | 659.9 | 56 | 80.2
S127 | 362.6 | 189 | 0 | 164.9 | 11.6 | 944.7 | 755.8 | 56 | 77.3
S128 | 439 | 177 | 0 | 186 | 11.1 | 884.9 | 707.9 | 56 | 71.7
S129 | 389.9 | 189 | 0 | 145.9 | 22 | 944.7 | 755.8 | 56 | 79.4
S130 | 362.6 | 189 | 0 | 164.9 | 11.6 | 944.7 | 755.8 | 56 | 77.3
S131 | 337.9 | 189 | 0 | 174.9 | 9.5 | 944.7 | 755.8 | 56 | 59.89
S132 | 374 | 189.2 | 0 | 170.1 | 10.1 | 926.1 | 756.7 | 91 | 64.9
S133 | 313.3 | 262.2 | 0 | 175.5 | 8.6 | 1046.9 | 611.8 | 91 | 66.6
S134 | 425 | 106.3 | 0 | 153.5 | 16.5 | 852.1 | 887.1 | 91 | 65.2
S135 | 425 | 106.3 | 0 | 151.4 | 18.6 | 936 | 803.7 | 91 | 66.7
S136 | 375 | 93.8 | 0 | 126.6 | 23.4 | 852.1 | 992.6 | 91 | 62.5
S137 | 475 | 118.8 | 0 | 181.1 | 8.9 | 852.1 | 781.5 | 91 | 74.19
S138 | 469 | 117.2 | 0 | 137.8 | 32.2 | 852.1 | 840.5 | 91 | 70.7
S139 | 425 | 106.3 | 0 | 153.5 | 16.5 | 852.1 | 887.1 | 91 | 65.2
S140 | 531.3 | 0 | 0 | 141.8 | 28.2 | 852.1 | 893.7 | 91 | 59.2
S141 | 425 | 106.3 | 0 | 153.5 | 16.5 | 852.1 | 887.1 | 91 | 65.2
S142 | 318.8 | 212.5 | 0 | 155.7 | 14.3 | 852.1 | 880.4 | 91 | 68.1
S143 | 401.8 | 94.7 | 0 | 147.4 | 11.4 | 946.8 | 852.1 | 91 | 75.5
S144 | 379.5 | 151.2 | 0 | 153.9 | 15.9 | 1134.3 | 605 | 91 | 56.5
S145 | 362.6 | 189 | 0 | 164.9 | 11.6 | 944.7 | 755.8 | 91 | 79.3
S146 | 286.3 | 200.9 | 0 | 144.7 | 11.2 | 1004.6 | 803.7 | 91 | 76.8
S147 | 389.9 | 189 | 0 | 145.9 | 22 | 944.7 | 755.8 | 91 | 82.6
S148 | 362.6 | 189 | 0 | 164.9 | 11.6 | 944.7 | 755.8 | 91 | 79.3
S149 | 337.9 | 189 | 0 | 174.9 | 9.5 | 944.7 | 755.8 | 91 | 67.8
S150 | 222.4 | 0 | 96.7 | 189.3 | 4.5 | 967.1 | 870.3 | 3 | 11.58
S151 | 222.4 | 0 | 96.7 | 189.3 | 4.5 | 967.1 | 870.3 | 14 | 24.45
S152 | 222.4 | 0 | 96.7 | 189.3 | 4.5 | 967.1 | 870.3 | 56 | 29.45
S153 | 222.4 | 0 | 96.7 | 189.3 | 4.5 | 967.1 | 870.3 | 100 | 40.71
S154 | 233.8 | 0 | 94.6 | 197.9 | 4.6 | 947 | 852.2 | 3 | 10.38
S155 | 233.8 | 0 | 94.6 | 197.9 | 4.6 | 947 | 852.2 | 14 | 22.14
S156 | 233.8 | 0 | 94.6 | 197.9 | 4.6 | 947 | 852.2 | 28 | 22.84
S157 | 233.8 | 0 | 94.6 | 197.9 | 4.6 | 947 | 852.2 | 56 | 27.66
S158 | 233.8 | 0 | 94.6 | 197.9 | 4.6 | 947 | 852.2 | 100 | 34.56
S159 | 194.7 | 0 | 100.5 | 165.6 | 7.5 | 1006.4 | 905.9 | 3 | 12.45
S160 | 194.7 | 0 | 100.5 | 165.6 | 7.5 | 1006.4 | 905.9 | 14 | 24.99
S161 | 194.7 | 0 | 100.5 | 165.6 | 7.5 | 1006.4 | 905.9 | 28 | 25.72
S162 | 194.7 | 0 | 100.5 | 165.6 | 7.5 | 1006.4 | 905.9 | 56 | 33.96
S163 | 194.7 | 0 | 100.5 | 165.6 | 7.5 | 1006.4 | 905.9 | 100 | 37.34
S164 | 190.7 | 0 | 125.4 | 162.1 | 7.8 | 1090 | 804 | 3 | 15.04
S165 | 190.7 | 0 | 125.4 | 162.1 | 7.8 | 1090 | 804 | 14 | 21.06
S166 | 190.7 | 0 | 125.4 | 162.1 | 7.8 | 1090 | 804 | 56 | 35.34
S167 | 212.1 | 0 | 121.6 | 180.3 | 5.7 | 1057.6 | 779.3 | 3 | 12.47
S168 | 212.1 | 0 | 121.6 | 180.3 | 5.7 | 1057.6 | 779.3 | 28 | 24.9
S169 | 212.1 | 0 | 121.6 | 180.3 | 5.7 | 1057.6 | 779.3 | 56 | 34.2
S170 | 212.1 | 0 | 121.6 | 180.3 | 5.7 | 1057.6 | 779.3 | 100 | 39.61
S171 | 230 | 0 | 118.3 | 195.5 | 4.6 | 1029.4 | 758.6 | 3 | 10.03
S172 | 230 | 0 | 118.3 | 195.5 | 4.6 | 1029.4 | 758.6 | 14 | 20.08
S173 | 230 | 0 | 118.3 | 195.5 | 4.6 | 1029.4 | 758.6 | 28 | 24.48
S174 | 230 | 0 | 118.3 | 195.5 | 4.6 | 1029.4 | 758.6 | 56 | 31.54
S175 | 230 | 0 | 118.3 | 195.5 | 4.6 | 1029.4 | 758.6 | 100 | 35.34
S176 | 190.3 | 0 | 125.2 | 161.9 | 9.9 | 1088.1 | 802.6 | 3 | 9.45
S177 | 190.3 | 0 | 125.2 | 161.9 | 9.9 | 1088.1 | 802.6 | 14 | 22.72
S178 | 190.3 | 0 | 125.2 | 161.9 | 9.9 | 1088.1 | 802.6 | 28 | 28.47
S179 | 190.3 | 0 | 125.2 | 161.9 | 9.9 | 1088.1 | 802.6 | 56 | 38.56
S180 | 190.3 | 0 | 125.2 | 161.9 | 9.9 | 1088.1 | 802.6 | 100 | 40.39
S181 | 166.1 | 0 | 163.3 | 176.5 | 4.5 | 1058.6 | 780.1 | 3 | 10.76
S182 | 166.1 | 0 | 163.3 | 176.5 | 4.5 | 1058.6 | 780.1 | 14 | 25.48
S183 | 166.1 | 0 | 163.3 | 176.5 | 4.5 | 1058.6 | 780.1 | 28 | 21.54
S184 | 166.1 | 0 | 163.3 | 176.5 | 4.5 | 1058.6 | 780.1 | 56 | 28.63
S185 | 168 | 42.1 | 163.8 | 121.8 | 5.7 | 1058.7 | 780.1 | 3 | 7.75
S186 | 168 | 42.1 | 163.8 | 121.8 | 5.7 | 1058.7 | 780.1 | 14 | 17.82
S187 | 168 | 42.1 | 163.8 | 121.8 | 5.7 | 1058.7 | 780.1 | 28 | 24.24
S188 | 168 | 42.1 | 163.8 | 121.8 | 5.7 | 1058.7 | 780.1 | 56 | 32.85
S189 | 168 | 42.1 | 163.8 | 121.8 | 5.7 | 1058.7 | 780.1 | 100 | 39.23
S190 | 213.7 | 98.1 | 24.5 | 181.7 | 6.9 | 1065.8 | 785.4 | 3 | 18
S191 | 213.7 | 98.1 | 24.5 | 181.7 | 6.9 | 1065.8 | 785.4 | 14 | 30.39
S192 | 213.7 | 98.1 | 24.5 | 181.7 | 6.9 | 1065.8 | 785.4 | 28 | 45.71
S193 | 213.7 | 98.1 | 24.5 | 181.7 | 6.9 | 1065.8 | 785.4 | 56 | 50.77
S194 | 213.7 | 98.1 | 24.5 | 181.7 | 6.9 | 1065.8 | 785.4 | 100 | 53.9
S195 | 213.8 | 98.1 | 24.5 | 181.7 | 6.7 | 1066 | 785.5 | 3 | 13.18
S196 | 213.8 | 98.1 | 24.5 | 181.7 | 6.7 | 1066 | 785.5 | 14 | 17.84
S197 | 213.8 | 98.1 | 24.5 | 181.7 | 6.7 | 1066 | 785.5 | 28 | 40.23
S198 | 213.8 | 98.1 | 24.5 | 181.7 | 6.7 | 1066 | 785.5 | 56 | 47.13
S199 | 213.8 | 98.1 | 24.5 | 181.7 | 6.7 | 1066 | 785.5 | 100 | 49.97
S200 | 229.7 | 0 | 118.2 | 195.2 | 6.1 | 1028.1 | 757.6 | 14 | 22.32
S201 | 229.7 | 0 | 118.2 | 195.2 | 6.1 | 1028.1 | 757.6 | 28 | 24.54
S202 | 229.7 | 0 | 118.2 | 195.2 | 6.1 | 1028.1 | 757.6 | 56 | 31.35
S203 | 229.7 | 0 | 118.2 | 195.2 | 6.1 | 1028.1 | 757.6 | 100 | 40.86
S204 | 238.1 | 0 | 94.1 | 186.7 | 7 | 949.9 | 847 | 3 | 19.93
S205 | 238.1 | 0 | 94.1 | 186.7 | 7 | 949.9 | 847 | 14 | 25.69
S206 | 238.1 | 0 | 94.1 | 186.7 | 7 | 949.9 | 847 | 28 | 30.23
S207 | 238.1 | 0 | 94.1 | 186.7 | 7 | 949.9 | 847 | 56 | 39.59
S208 | 238.1 | 0 | 94.1 | 186.7 | 7 | 949.9 | 847 | 100 | 44.3
S209 | 250 | 0 | 95.7 | 187.4 | 5.5 | 956.9 | 861.2 | 3 | 13.82
S210 | 250 | 0 | 95.7 | 187.4 | 5.5 | 956.9 | 861.2 | 14 | 24.92
S211 | 250 | 0 | 95.7 | 187.4 | 5.5 | 956.9 | 861.2 | 56 | 38.33
S212 | 250 | 0 | 95.7 | 187.4 | 5.5 | 956.9 | 861.2 | 100 | 42.35
S213 | 212.5 | 0 | 100.4 | 159.3 | 8.7 | 1007.8 | 903.6 | 3 | 13.54
S214 | 212.5 | 0 | 100.4 | 159.3 | 8.7 | 1007.8 | 903.6 | 28 | 31.64
S215 | 212.5 | 0 | 100.4 | 159.3 | 8.7 | 1007.8 | 903.6 | 56 | 42.55
S216 | 212.5 | 0 | 100.4 | 159.3 | 8.7 | 1007.8 | 903.6 | 100 | 42.92
S217 | 212.6 | 0 | 100.4 | 159.4 | 10.4 | 1003.8 | 903.8 | 3 | 13.33
S218 | 212.6 | 0 | 100.4 | 159.4 | 10.4 | 1003.8 | 903.8 | 14 | 25.37
S219 | 212.6 | 0 | 100.4 | 159.4 | 10.4 | 1003.8 | 903.8 | 28 | 37.4
S220 | 212.6 | 0 | 100.4 | 159.4 | 10.4 | 1003.8 | 903.8 | 56 | 44.4
S221 | 212.6 | 0 | 100.4 | 159.4 | 10.4 | 1003.8 | 903.8 | 100 | 47.74
S222 | 212 | 0 | 124.8 | 159 | 7.8 | 1085.4 | 799.5 | 3 | 19.52
S223 | 212 | 0 | 124.8 | 159 | 7.8 | 1085.4 | 799.5 | 14 | 31.35
S224 | 212 | 0 | 124.8 | 159 | 7.8 | 1085.4 | 799.5 | 56 | 45.08
S225 | 212 | 0 | 124.8 | 159 | 7.8 | 1085.4 | 799.5 | 100 | 47.82
S226 | 231.8 | 0 | 121.6 | 174 | 6.7 | 1056.4 | 778.5 | 3 | 15.44
S227 | 231.8 | 0 | 121.6 | 174 | 6.7 | 1056.4 | 778.5 | 28 | 33.73
S228 | 231.8 | 0 | 121.6 | 174 | 6.7 | 1056.4 | 778.5 | 56 | 42.7
S229 | 231.8 | 0 | 121.6 | 174 | 6.7 | 1056.4 | 778.5 | 100 | 45.84
S230 | 251.4 | 0 | 118.3 | 188.5 | 5.8 | 1028.4 | 757.7 | 3 | 17.22
S231 | 251.4 | 0 | 118.3 | 188.5 | 5.8 | 1028.4 | 757.7 | 14 | 29.93
S232 | 251.4 | 0 | 118.3 | 188.5 | 5.8 | 1028.4 | 757.7 | 56 | 36.97
S233 | 251.4 | 0 | 118.3 | 188.5 | 5.8 | 1028.4 | 757.7 | 100 | 43.58
S234 | 251.4 | 0 | 118.3 | 188.5 | 6.4 | 1028.4 | 757.7 | 3 | 13.12
S235 | 251.4 | 0 | 118.3 | 188.5 | 6.4 | 1028.4 | 757.7 | 14 | 24.43
S236 | 251.4 | 0 | 118.3 | 188.5 | 6.4 | 1028.4 | 757.7 | 28 | 32.66
S237 | 251.4 | 0 | 118.3 | 188.5 | 6.4 | 1028.4 | 757.7 | 56 | 36.64
S238 | 251.4 | 0 | 118.3 | 188.5 | 6.4 | 1028.4 | 757.7 | 100 | 44.21
S239 | 181.4 | 0 | 167 | 169.6 | 7.6 | 1055.6 | 777.8 | 28 | 27.77
S240 | 181.4 | 0 | 167 | 169.6 | 7.6 | 1055.6 | 777.8 | 56 | 35.57
S241 | 181.4 | 0 | 167 | 169.6 | 7.6 | 1055.6 | 777.8 | 100 | 45.37
S242 | 182 | 45.2 | 122 | 170.2 | 8.2 | 1059.4 | 780.7 | 14 | 21.5
S243 | 182 | 45.2 | 122 | 170.2 | 8.2 | 1059.4 | 780.7 | 28 | 31.27
S244 | 182 | 45.2 | 122 | 170.2 | 8.2 | 1059.4 | 780.7 | 56 | 43.5
S245 | 182 | 45.2 | 122 | 170.2 | 8.2 | 1059.4 | 780.7 | 100 | 48.67
S246 | 168.9 | 42.2 | 124.3 | 158.3 | 10.8 | 1080.8 | 796.2 | 3 | 7.4
S247 | 168.9 | 42.2 | 124.3 | 158.3 | 10.8 | 1080.8 | 796.2 | 28 | 31.12
S248 | 168.9 | 42.2 | 124.3 | 158.3 | 10.8 | 1080.8 | 796.2 | 100 | 48.15
S249 | 290.4 | 0 | 96.2 | 168.1 | 9.4 | 961.2 | 865 | 3 | 22.5
S250 | 290.4 | 0 | 96.2 | 168.1 | 9.4 | 961.2 | 865 | 28 | 34.74
S251 | 290.4 | 0 | 96.2 | 168.1 | 9.4 | 961.2 | 865 | 56 | 45.08
S252 | 290.4 | 0 | 96.2 | 168.1 | 9.4 | 961.2 | 865 | 100 | 48.97
S253 | 277.1 | 0 | 97.4 | 160.6 | 11.8 | 973.9 | 875.6 | 3 | 23.14
S254 | 277.1 | 0 | 97.4 | 160.6 | 11.8 | 973.9 | 875.6 | 14 | 41.89
S255 | 277.1 | 0 | 97.4 | 160.6 | 11.8 | 973.9 | 875.6 | 28 | 48.28
S256 | 277.1 | 0 | 97.4 | 160.6 | 11.8 | 973.9 | 875.6 | 56 | 51.04
S257 | 277.1 | 0 | 97.4 | 160.6 | 11.8 | 973.9 | 875.6 | 100 | 55.64
S258 | 295.7 | 0 | 95.6 | 171.5 | 8.9 | 955.1 | 859.2 | 3 | 22.95
S259 | 295.7 | 0 | 95.6 | 171.5 | 8.9 | 955.1 | 859.2 | 14 | 35.23
S260 | 295.7 | 0 | 95.6 | 171.5 | 8.9 | 955.1 | 859.2 | 28 | 39.94
S261 | 295.7 | 0 | 95.6 | 171.5 | 8.9 | 955.1 | 859.2 | 56 | 48.72
S262 | 295.7 | 0 | 95.6 | 171.5 | 8.9 | 955.1 | 859.2 | 100 | 52.04
S263 | 251.8 | 0 | 99.9 | 146.1 | 12.4 | 1006 | 899.8 | 3 | 21.02
S264 | 251.8 | 0 | 99.9 | 146.1 | 12.4 | 1006 | 899.8 | 14 | 33.36
S265 | 251.8 | 0 | 99.9 | 146.1 | 12.4 | 1006 | 899.8 | 28 | 33.94
S266 | 251.8 | 0 | 99.9 | 146.1 | 12.4 | 1006 | 899.8 | 100 | 45.37
S267 | 249.1 | 0 | 98.8 | 158.1 | 12.8 | 987.8 | 889 | 28 | 30.85
S268 | 249.1 | 0 | 98.8 | 158.1 | 12.8 | 987.8 | 889 | 56 | 42.03
S269 | 249.1 | 0 | 98.8 | 158.1 | 12.8 | 987.8 | 889 | 100 | 51.06
S270 | 252.3 | 0 | 98.8 | 146.3 | 14.2 | 987.8 | 889 | 3 | 21.78
S271 | 252.3 | 0 | 98.8 | 146.3 | 14.2 | 987.8 | 889 | 14 | 42.29
S272 | 252.3 | 0 | 98.8 | 146.3 | 14.2 | 987.8 | 889 | 28 | 50.6
S273 | 252.3 | 0 | 98.8 | 146.3 | 14.2 | 987.8 | 889 | 56 | 55.83
S274 | 252.3 | 0 | 98.8 | 146.3 | 14.2 | 987.8 | 889 | 100 | 60.95
S275 | 246.8 | 0 | 125.1 | 143.3 | 12 | 1086.8 | 800.9 | 3 | 23.52
S276 | 246.8 | 0 | 125.1 | 143.3 | 12 | 1086.8 | 800.9 | 14 | 42.22
S277 | 246.8 | 0 | 125.1 | 143.3 | 12 | 1086.8 | 800.9 | 28 | 52.5
S278 | 246.8 | 0 | 125.1 | 143.3 | 12 | 1086.8 | 800.9 | 56 | 60.32
S279 | 275.1 | 0 | 121.4 | 159.5 | 9.9 | 1053.6 | 777.5 | 14 | 38.77
S280 | 275.1 | 0 | 121.4 | 159.5 | 9.9 | 1053.6 | 777.5 | 28 | 51.33
S281 | 275.1 | 0 | 121.4 | 159.5 | 9.9 | 1053.6 | 777.5 | 56 | 56.85
S282 | 275.1 | 0 | 121.4 | 159.5 | 9.9 | 1053.6 | 777.5 | 100 | 58.61
S283 | 297.2 | 0 | 117.5 | 174.8 | 9.5 | 1022.8 | 753.5 | 3 | 21.91
S284 | 297.2 | 0 | 117.5 | 174.8 | 9.5 | 1022.8 | 753.5 | 14 | 36.99
S285 | 297.2 | 0 | 117.5 | 174.8 | 9.5 | 1022.8 | 753.5 | 28 | 47.4
S286 | 297.2 | 0 | 117.5 | 174.8 | 9.5 | 1022.8 | 753.5 | 56 | 51.96
S287 | 297.2 | 0 | 117.5 | 174.8 | 9.5 | 1022.8 | 753.5 | 100 | 56.74
S288 | 213.7 | 0 | 174.7 | 154.8 | 10.2 | 1053.5 | 776.4 | 3 | 17.57
S289 | 213.7 | 0 | 174.7 | 154.8 | 10.2 | 1053.5 | 776.4 | 14 | 33.73
S290 | 213.7 | 0 | 174.7 | 154.8 | 10.2 | 1053.5 | 776.4 | 28 | 40.15
S291 | 213.7 | 0 | 174.7 | 154.8 | 10.2 | 1053.5 | 776.4 | 56 | 46.64
S292 | 213.5 | 0 | 174.2 | 154.6 | 11.7 | 1052.3 | 775.5 | 3 | 17.37
S293 | 213.5 | 0 | 174.2 | 154.6 | 11.7 | 1052.3 | 775.5 | 14 | 33.7
S294 | 213.5 | 0 | 174.2 | 154.6 | 11.7 | 1052.3 | 775.5 | 28 | 45.94
S295 | 213.5 | 0 | 174.2 | 154.6 | 11.7 | 1052.3 | 775.5 | 56 | 51.43
S296 | 213.5 | 0 | 174.2 | 154.6 | 11.7 | 1052.3 | 775.5 | 100 | 59.3
S297 | 277.2 | 97.8 | 24.5 | 160.7 | 11.2 | 1061.7 | 782.5 | 3 | 30.45
S298 | 277.2 | 97.8 | 24.5 | 160.7 | 11.2 | 1061.7 | 782.5 | 28 | 63.14
S299 | 277.2 | 97.8 | 24.5 | 160.7 | 11.2 | 1061.7 | 782.5 | 56 | 66.82
S300 | 277.2 | 97.8 | 24.5 | 160.7 | 11.2 | 1061.7 | 782.5 | 100 | 66.95
S301 | 218.2 | 54.6 | 123.8 | 140.8 | 11.9 | 1075.7 | 792.7 | 14 | 35.96
S302 | 218.2 | 54.6 | 123.8 | 140.8 | 11.9 | 1075.7 | 792.7 | 28 | 55.51
S303 | 214.9 | 53.8 | 121.9 | 155.6 | 9.6 | 1014.3 | 780.6 | 3 | 18.02
S304 | 214.9 | 53.8 | 121.9 | 155.6 | 9.6 | 1014.3 | 780.6 | 14 | 38.6
S305 | 214.9 | 53.8 | 121.9 | 155.6 | 9.6 | 1014.3 | 780.6 | 28 | 52.2
S306 | 214.9 | 53.8 | 121.9 | 155.6 | 9.6 | 1014.3 | 780.6 | 56 | 53.96
S307 | 214.9 | 53.8 | 121.9 | 155.6 | 9.6 | 1014.3 | 780.6 | 100 | 56.63
S308 | 218.9 | 0 | 124.1 | 158.5 | 11.3 | 1078.7 | 794.9 | 3 | 15.34
S309 | 218.9 | 0 | 124.1 | 158.5 | 11.3 | 1078.7 | 794.9 | 14 | 26.05
S310 | 218.9 | 0 | 124.1 | 158.5 | 11.3 | 1078.7 | 794.9 | 28 | 30.22
S311 | 376 | 0 | 0 | 214.6 | 0 | 1003.5 | 762.4 | 14 | 25.62
S312 | 376 | 0 | 0 | 214.6 | 0 | 1003.5 | 762.4 | 56 | 36.3
S313 | 376 | 0 | 0 | 214.6 | 0 | 1003.5 | 762.4 | 100 | 43.06
S314 | 500 | 0 | 0 | 140 | 4 | 966 | 853 | 28 | 67.57
S315 | 475 | 0 | 59 | 142 | 1.9 | 1098 | 641 | 28 | 57.23
S316 | 315 | 137 | 0 | 145 | 5.9 | 1130 | 745 | 28 | 81.75
S317 | 505 | 0 | 60 | 195 | 0 | 1030 | 630 | 28 | 64.02
S318 | 451 | 0 | 0 | 165 | 11.3 | 1030 | 745 | 28 | 78.8
S319 | 516 | 0 | 0 | 162 | 8.2 | 801 | 802 | 28 | 41.37
S320 | 520 | 0 | 0 | 170 | 5.2 | 855 | 855 | 28 | 60.28
S321 | 520 | 0 | 0 | 175 | 5.2 | 870 | 805 | 28 | 51.02
S322 | 385 | 0 | 136 | 158 | 20 | 903 | 768 | 28 | 55.55
S323 | 500.1 | 0 | 0 | 200 | 3 | 1124.4 | 613.2 | 28 | 44.13
S324 | 397 | 17.2 | 158 | 167 | 20.8 | 967 | 633 | 28 | 55.65
S325 | 333 | 17.5 | 163 | 167 | 17.9 | 996 | 652 | 28 | 47.28
S326 | 405 | 0 | 0 | 175 | 0 | 1120 | 695 | 28 | 52.3
S327 | 200 | 200 | 0 | 190 | 0 | 1145 | 660 | 28 | 49.25
S328 | 516 | 0 | 0 | 162 | 8.3 | 801 | 802 | 28 | 41.37
S329 | 145 | 116 | 119 | 184 | 5.7 | 833 | 880 | 28 | 29.16
S330 | 160 | 128 | 122 | 182 | 6.4 | 824 | 879 | 28 | 39.4
S331 | 234 | 156 | 0 | 189 | 5.9 | 981 | 760 | 28 | 39.3
S332 | 250 | 180 | 95 | 159 | 9.5 | 860 | 800 | 28 | 67.87
S333 | 475 | 0 | 0 | 162 | 9.5 | 1044 | 662 | 28 | 58.52
S334 | 285 | 190 | 0 | 163 | 7.6 | 1031 | 685 | 28 | 53.58
S335 | 500 | 0 | 0 | 151 | 9 | 1033 | 655 | 28 | 69.84
S336 | 165 | 0 | 143.6 | 163.8 | 0 | 1005.6 | 900.9 | 3 | 14.4
S337 | 165 | 128.5 | 132.1 | 175.1 | 8.1 | 1005.8 | 746.6 | 3 | 19.42
S338 | 178 | 129.8 | 118.6 | 179.9 | 3.6 | 1007.3 | 746.8 | 3 | 20.73
S339 | 167.4 | 129.9 | 128.6 | 175.5 | 7.8 | 1006.3 | 746.6 | 3 | 14.94
S340 | 173.5 | 50.1 | 173.5 | 164.8 | 6.5 | 1006.2 | 793.5 | 3 | 23.08
S341 | 167 | 75.4 | 167 | 164 | 7.9 | 1007.3 | 770.1 | 3 | 15.52
S342 | 173.8 | 93.4 | 159.9 | 172.3 | 9.7 | 1007.2 | 746.6 | 3 | 15.82
S343 | 190.3 | 0 | 125.2 | 166.6 | 9.9 | 1079 | 798.9 | 3 | 12.55
S344 | 250 | 0 | 95.7 | 191.8 | 5.3 | 948.9 | 857.2 | 3 | 8.49
S345 | 213.5 | 0 | 174.2 | 159.2 | 11.7 | 1043.6 | 771.9 | 3 | 15.61
S346 | 194.7 | 0 | 100.5 | 170.2 | 7.5 | 998 | 901.8 | 3 | 12.18
S347 | 165 | 0 | 143.6 | 163.8 | 0 | 1005.6 | 900.9 | 14 | 16.88
S348 | 165 | 128.5 | 132.1 | 175.1 | 8.1 | 1005.8 | 746.6 | 14 | 33.09
S349 | 178 | 129.8 | 118.6 | 179.9 | 3.6 | 1007.3 | 746.8 | 14 | 34.24
S350 | 172.4 | 13.6 | 172.4 | 156.8 | 4.1 | 1006.3 | 856.4 | 14 | 29.75
S351 | 167 | 75.4 | 167 | 164 | 7.9 | 1007.3 | 770.1 | 14 | 32.9
S352 | 173.8 | 93.4 | 159.9 | 172.3 | 9.7 | 1007.2 | 746.6 | 14 | 29.55
S353 | 190.3 | 0 | 125.2 | 166.6 | 9.9 | 1079 | 798.9 | 14 | 19.42
S354 | 250 | 0 | 95.7 | 191.8 | 5.3 | 948.9 | 857.2 | 14 | 24.66
S355 | 213.5 | 0 | 174.2 | 159.2 | 11.7 | 1043.6 | 771.9 | 14 | 29.59
S356 | 194.7 | 0 | 100.5 | 170.2 | 7.5 | 998 | 901.8 | 14 | 24.28
S357 | 165 | 128.5 | 132.1 | 175.1 | 8.1 | 1005.8 | 746.6 | 28 | 46.39
S358 | 178 | 129.8 | 118.6 | 179.9 | 3.6 | 1007.3 | 746.8 | 28 | 39.16
S359 | 167.4 | 129.9 | 128.6 | 175.5 | 7.8 | 1006.3 | 746.6 | 28 | 41.2
S360 | 172.4 | 13.6 | 172.4 | 156.8 | 4.1 | 1006.3 | 856.4 | 28 | 33.69
S361 | 173.5 | 50.1 | 173.5 | 164.8 | 6.5 | 1006.2 | 793.5 | 28 | 38.2
S362 | 167 | 75.4 | 167 | 164 | 7.9 | 1007.3 | 770.1 | 28 | 41.41
S363 | 190.3 | 0 | 125.2 | 166.6 | 9.9 | 1079 | 798.9 | 28 | 24.85
S364 | 250 | 0 | 95.7 | 191.8 | 5.3 | 948.9 | 857.2 | 28 | 27.22
S365 | 194.7 | 0 | 100.5 | 170.2 | 7.5 | 998 | 901.8 | 28 | 37.27
S366 | 165 | 0 | 143.6 | 163.8 | 0 | 1005.6 | 900.9 | 56 | 36.56
S367 | 178 | 129.8 | 118.6 | 179.9 | 3.6 | 1007.3 | 746.8 | 56 | 48.59
S368 | 167.4 | 129.9 | 128.6 | 175.5 | 7.8 | 1006.3 | 746.6 | 56 | 51.72
S369 | 172.4 | 13.6 | 172.4 | 156.8 | 4.1 | 1006.3 | 856.4 | 56 | 35.85
S370 | 173.5 | 50.1 | 173.5 | 164.8 | 6.5 | 1006.2 | 793.5 | 56 | 53.77
S371 | 167 | 75.4 | 167 | 164 | 7.9 | 1007.3 | 770.1 | 56 | 53.46
S372 | 173.8 | 93.4 | 159.9 | 172.3 | 9.7 | 1007.2 | 746.6 | 56 | 48.99
S373 | 250 | 0 | 95.7 | 191.8 | 5.3 | 948.9 | 857.2 | 56 | 39.64
S374 | 213.5 | 0 | 174.2 | 159.2 | 11.7 | 1043.6 | 771.9 | 56 | 51.26
S375 | 251.4 | 0 | 118.3 | 192.9 | 5.8 | 1043.6 | 754.3 | 56 | 39.27
S376 | 165 | 0 | 143.6 | 163.8 | 0 | 1005.6 | 900.9 | 100 | 37.96
S377 | 165 | 128.5 | 132.1 | 175.1 | 8.1 | 1005.8 | 746.6 | 100 | 55.02
S378 | 178 | 129.8 | 118.6 | 179.9 | 3.6 | 1007.3 | 746.8 | 100 | 49.99
S379 | 167.4 | 129.9 | 128.6 | 175.5 | 7.8 | 1006.3 | 746.6 | 100 | 53.66
S380 | 172.4 | 13.6 | 172.4 | 156.8 | 4.1 | 1006.3 | 856.4 | 100 | 37.68
S381 | 167 | 75.4 | 167 | 164 | 7.9 | 1007.3 | 770.1 | 100 | 56.81
S382 | 173.8 | 93.4 | 159.9 | 172.3 | 9.7 | 1007.2 | 746.6 | 100 | 50.94
S383 | 213.5 | 0 | 174.2 | 159.2 | 11.7 | 1043.6 | 771.9 | 100 | 52.96
S384 | 194.7 | 0 | 100.5 | 170.2 | 7.5 | 998 | 901.8 | 100 | 44.28
S385 | 251.4 | 0 | 118.3 | 192.9 | 5.8 | 1043.6 | 754.3 | 100 | 40.15
S386 | 446 | 24 | 79 | 162 | 11.6 | 967 | 712 | 28 | 57.03
S387 | 446 | 24 | 79 | 162 | 11.6 | 967 | 712 | 28 | 44.42
S388 | 446 | 24 | 79 | 162 | 11.6 | 967 | 712 | 28 | 51.02
S389 | 446 | 24 | 79 | 162 | 10.3 | 967 | 712 | 28 | 53.39
S390 | 446 | 24 | 79 | 162 | 11.6 | 967 | 712 | 3 | 35.36
S391 | 446 | 24 | 79 | 162 | 11.6 | 967 | 712 | 3 | 25.02
S392 | 446 | 24 | 79 | 162 | 11.6 | 967 | 712 | 7 | 38.02
S393 | 446 | 24 | 79 | 162 | 11.6 | 967 | 712 | 7 | 39.3
S394 | 446 | 24 | 79 | 162 | 11.6 | 967 | 712 | 56 | 61.07
S395 | 446 | 24 | 79 | 162 | 11.6 | 967 | 712 | 56 | 55.25
S396 | 387 | 20 | 94 | 157 | 14.3 | 938 | 845 | 3 | 22.75
S397 | 387 | 20 | 94 | 157 | 13.9 | 938 | 845 | 3 | 25.51
S398 | 387 | 20 | 94 | 157 | 11.6 | 938 | 845 | 3 | 34.77
S399 | 387 | 20 | 94 | 157 | 14.3 | 938 | 845 | 7 | 36.84
S400 | 387 | 20 | 94 | 157 | 13.9 | 938 | 845 | 7 | 45.9
S401 | 387 | 20 | 94 | 157 | 11.6 | 938 | 845 | 7 | 41.67
S402 | 387 | 20 | 94 | 157 | 14.3 | 938 | 845 | 56 | 56.34
S403 | 387 | 20 | 94 | 157 | 13.9 | 938 | 845 | 56 | 47.97
S404 | 387 | 20 | 94 | 157 | 11.6 | 938 | 845 | 56 | 61.46
S405 | 355 | 19 | 97 | 145 | 13.1 | 967 | 871 | 28 | 44.03
S406 | 355 | 19 | 97 | 145 | 12.3 | 967 | 871 | 28 | 55.45
S407 | 491 | 26 | 123 | 210 | 3.9 | 882 | 699 | 28 | 55.55
S408 | 491 | 26 | 123 | 201 | 3.9 | 822 | 699 | 28 | 57.92
S409 | 491 | 26 | 123 | 210 | 3.9 | 882 | 699 | 3 | 25.61
S410 | 491 | 26 | 123 | 210 | 3.9 | 882 | 699 | 7 | 33.49
S411 | 491 | 26 | 123 | 201 | 3.9 | 822 | 699 | 7 | 37.92
S412 | 424 | 22 | 132 | 178 | 8.5 | 822 | 750 | 28 | 62.05
S413 | 424 | 22 | 132 | 178 | 8.5 | 882 | 750 | 3 | 32.01
S414 | 424 | 22 | 132 | 168 | 8.9 | 822 | 750 | 28 | 72.1
S415 | 424 | 22 | 132 | 178 | 8.5 | 822 | 750 | 7 | 39
S416 | 424 | 22 | 132 | 178 | 8.5 | 822 | 750 | 56 | 65.7
S417 | 424 | 22 | 132 | 168 | 8.9 | 822 | 750 | 7 | 40.29
S418 | 424 | 22 | 132 | 168 | 8.9 | 822 | 750 | 56 | 74.36
S419 | 202 | 11 | 141 | 206 | 1.7 | 942 | 801 | 3 | 9.85
S420 | 284 | 15 | 141 | 179 | 5.5 | 842 | 801 | 28 | 43.73
S421 | 284 | 15 | 141 | 179 | 5.5 | 842 | 801 | 3 | 13.4
S422 | 284 | 15 | 141 | 179 | 5.5 | 842 | 801 | 7 | 24.13
S423 | 359 | 19 | 141 | 154 | 10.9 | 942 | 801 | 28 | 62.94
S424 | 359 | 19 | 141 | 154 | 10.9 | 942 | 801 | 28 | 59.49
S425 | 359 | 19 | 141 | 154 | 10.9 | 942 | 801 | 3 | 25.12
S426 | 359 | 19 | 141 | 154 | 10.9 | 942 | 801 | 3 | 23.64
S427 | 359 | 19 | 141 | 154 | 10.9 | 942 | 801 | 7 | 35.75
S428 | 359 | 19 | 141 | 154 | 10.9 | 942 | 801 | 7 | 38.61
S429 | 359 | 19 | 141 | 154 | 10.9 | 942 | 801 | 56 | 68.75
S430 | 289 | 0 | 0 | 192 | 0 | 913.2 | 895.3 | 90 | 32.07
S431 | 289 | 0 | 0 | 192 | 0 | 913.2 | 895.3 | 3 | 11.65
S432 | 393 | 0 | 0 | 192 | 0 | 940.6 | 785.6 | 3 | 19.2
S433 | 393 | 0 | 0 | 192 | 0 | 940.6 | 785.6 | 90 | 48.85
S434 | 393 | 0 | 0 | 192 | 0 | 940.6 | 785.6 | 28 | 39.6
S435 | 480 | 0 | 0 | 192 | 0 | 936.2 | 712.2 | 28 | 43.94
S436 | 480 | 0 | 0 | 192 | 0 | 936.2 | 712.2 | 7 | 34.57
S437 | 480 | 0 | 0 | 192 | 0 | 936.2 | 712.2 | 90 | 54.32
S438 | 480 | 0 | 0 | 192 | 0 | 936.2 | 712.2 | 3 | 24.4
S439 | 333 | 0 | 0 | 192 | 0 | 931.2 | 842.6 | 3 | 15.62
S440 | 255 | 0 | 0 | 192 | 0 | 889.8 | 945 | 90 | 21.86
S441 | 255 | 0 | 0 | 192 | 0 | 889.8 | 945 | 7 | 10.22
S442 | 255 | 0 | 0 | 192 | 0 | 889.8 | 945 | 28 | 18.75
S443 | 333 | 0 | 0 | 192 | 0 | 931.2 | 842.6 | 28 | 31.97
S444 | 333 | 0 | 0 | 192 | 0 | 931.2 | 842.6 | 7 | 23.4
S445 | 289 | 0 | 0 | 192 | 0 | 913.2 | 895.3 | 28 | 25.57
S446 | 333 | 0 | 0 | 192 | 0 | 931.2 | 842.6 | 90 | 41.68
S447 | 393 | 0 | 0 | 192 | 0 | 940.6 | 785.6 | 7 | 27.74
S448 | 255 | 0 | 0 | 192 | 0 | 889.8 | 945 | 3 | 8.2
S449 | 239.6 | 359.4 | 0 | 185.7 | 0 | 941.6 | 664.3 | 7 | 25.42
S450 | 238.2 | 158.8 | 0 | 185.7 | 0 | 1040.6 | 734.3 | 7 | 15.69
S451 | 181.9 | 272.8 | 0 | 185.7 | 0 | 1012.4 | 714.3 | 28 | 27.94
S452 | 193.5 | 290.2 | 0 | 185.7 | 0 | 998.2 | 704.3 | 28 | 32.63
S453 | 255.5 | 170.3 | 0 | 185.7 | 0 | 1026.6 | 724.3 | 7 | 17.24
S454 | 272.8 | 181.9 | 0 | 185.7 | 0 | 1012.4 | 714.3 | 7 | 19.77
S455 | 239.6 | 359.4 | 0 | 185.7 | 0 | 941.6 | 664.3 | 28 | 39.44
S456 | 220.8 | 147.2 | 0 | 185.7 | 0 | 1055 | 744.3 | 28 | 25.75
S457 | 397 | 0 | 0 | 185.7 | 0 | 1040.6 | 734.3 | 28 | 33.08
S458 | 382.5 | 0 | 0 | 185.7 | 0 | 1047.8 | 739.3 | 7 | 24.07
S459 | 210.7 | 316.1 | 0 | 185.7 | 0 | 977 | 689.3 | 7 | 21.82
S460 | 158.8 | 238.2 | 0 | 185.7 | 0 | 1040.6 | 734.3 | 28 | 21.07
S461 | 203.5 | 135.7 | 0 | 185.7 | 0 | 1076.2 | 759.3 | 7 | 11.96
S462 | 397 | 0 | 0 | 185.7 | 0 | 1040.6 | 734.3 | 7 | 25.45
S463 | 228 | 342.1 | 0 | 185.7 | 0 | 955.8 | 674.3 | 28 | 39.7
S464 | 220.8 | 147.2 | 0 | 185.7 | 0 | 1055 | 744.3 | 7 | 13.09
S465 | 316.1 | 210.7 | 0 | 185.7 | 0 | 977 | 689.3 | 28 | 38.7
S466 | 135.7 | 203.5 | 0 | 185.7 | 0 | 1076.2 | 759.3 | 7 | 7.51
S467 | 238.1 | 0 | 0 | 185.7 | 0 | 1118.8 | 789.3 | 28 | 17.58
S468 | 339.2 | 0 | 0 | 185.7 | 0 | 1069.2 | 754.3 | 7 | 21.18
S469 | 135.7 | 203.5 | 0 | 185.7 | 0 | 1076.2 | 759.3 | 28 | 18.2
S470 | 203.5 | 135.7 | 0 | 185.7 | 0 | 1076.2 | 759.3 | 28 | 22.63
S471 | 290.2 | 193.5 | 0 | 185.7 | 0 | 998.2 | 704.3 | 7 | 21.86
S472 | 181.9 | 272.8 | 0 | 185.7 | 0 | 1012.4 | 714.3 | 7 | 12.37
S473 | 170.3 | 155.5 | 0 | 185.7 | 0 | 1026.6 | 724.3 | 28 | 25.73
S474 | 210.7 | 316.1 | 0 | 185.7 | 0 | 977 | 689.3 | 28 | 37.81
S475 | 228 | 342.1 | 0 | 185.7 | 0 | 955.8 | 674.3 | 7 | 21.92
S476 | 290.2 | 193.5 | 0 | 185.7 | 0 | 998.2 | 704.3 | 28 | 33.04
S477 | 381.4 | 0 | 0 | 185.7 | 0 | 1104.6 | 784.3 | 7 | 14.54
S478 | 238.2 | 158.8 | 0 | 185.7 | 0 | 1040.6 | 734.3 | 28 | 26.91
S479 | 238.1 | 0 | 0 | 185.7 | 0 | 1118.8 | 789.3 | 7 | 10.34
S480 | 252.5 | 0 | 0 | 185.7 | 0 | 1111.6 | 784.3 | 28 | 19.77
S481 | 382.5 | 0 | 0 | 185.7 | 0 | 1047.8 | 739.3 | 28 | 37.44
S482 | 252.5 | 0 | 0 | 185.7 | 0 | 1111.6 | 784.3 | 7 | 11.48
S483 | 186.2 | 124.1 | 0 | 185.7 | 0 | 1083.4 | 764.3 | 28 | 17.6
S484 | 170.3 | 155.5 | 0 | 185.7 | 0 | 1026.6 | 724.3 | 7 | 10.73
S485 | 272.8 | 181.9 | 0 | 185.7 | 0 | 1012.4 | 714.3 | 28 | 31.38
S486 | 339 | 0 | 0 | 197 | 0 | 968 | 781 | 3 | 13.22
S487 | 339 | 0 | 0 | 197 | 0 | 968 | 781 | 7 | 20.97
S488 | 339 | 0 | 0 | 197 | 0 | 968 | 781 | 14 | 27.04
S489 | 339 | 0 | 0 | 197 | 0 | 968 | 781 | 28 | 32.04
S490 | 339 | 0 | 0 | 197 | 0 | 968 | 781 | 90 | 35.17
S491 | 339 | 0 | 0 | 197 | 0 | 968 | 781 | 180 | 36.45
S492 | 236 | 0 | 0 | 194 | 0 | 968 | 885 | 3 | 6.47
S493 | 236 | 0 | 0 | 194 | 0 | 968 | 885 | 14 | 12.84
S494 | 236 | 0 | 0 | 194 | 0 | 968 | 885 | 90 | 21.95
S495 | 236 | 0 | 0 | 193 | 0 | 968 | 885 | 180 | 24.1
S496 | 277 | 0 | 0 | 191 | 0 | 968 | 856 | 14 | 21.26
S497 | 277 | 0 | 0 | 191 | 0 | 968 | 856 | 3 | 11.36
S498 | 277 | 0 | 0 | 191 | 0 | 968 | 856 | 90 | 31.25
S499 | 277 | 0 | 0 | 191 | 0 | 968 | 856 | 180 | 32.33
S500 | 277 | 0 | 0 | 191 | 0 | 968 | 856 | 360 | 33.7
S501 | 254 | 0 | 0 | 198 | 0 | 968 | 863 | 3 | 9.31
S502 | 254 | 0 | 0 | 198 | 0 | 968 | 863 | 90 | 26.94
S503 | 254 | 0 | 0 | 198 | 0 | 968 | 863 | 180 | 27.63
S504 | 254 | 0 | 0 | 198 | 0 | 968 | 863 | 365 | 29.79
S505 | 307 | 0 | 0 | 193 | 0 | 968 | 812 | 180 | 34.49
S506 | 307 | 0 | 0 | 193 | 0 | 968 | 812 | 365 | 36.15
S507 | 307 | 0 | 0 | 193 | 0 | 968 | 812 | 3 | 12.54
S508 | 307 | 0 | 0 | 193 | 0 | 968 | 812 | 28 | 27.53
S509 | 307 | 0 | 0 | 193 | 0 | 968 | 812 | 90 | 32.92
S510 | 236 | 0 | 0 | 193 | 0 | 968 | 885 | 7 | 9.99
S511 | 200 | 0 | 0 | 180 | 0 | 1125 | 845 | 7 | 7.84
S512 | 200 | 0 | 0 | 180 | 0 | 1125 | 845 | 28 | 12.25
S513 | 225 | 0 | 0 | 181 | 0 | 1113 | 833 | 7 | 11.17
S514 | 225 | 0 | 0 | 181 | 0 | 1113 | 833 | 28 | 17.34
S515 | 325 | 0 | 0 | 184 | 0 | 1063 | 783 | 28 | 30.57
S516 | 275 | 0 | 0 | 183 | 0 | 1088 | 808 | 7 | 14.2
S517 | 300 | 0 | 0 | 184 | 0 | 1075 | 795 | 7 | 15.58
S518 | 300 | 0 | 0 | 184 | 0 | 1075 | 795 | 28 | 26.85
S519 | 375 | 0 | 0 | 186 | 0 | 1038 | 758 | 28 | 38.21
S520 | 250 | 0 | 0 | 182 | 0 | 1100 | 820 | 28 | 20.87
S521 | 350 | 0 | 0 | 186 | 0 | 1050 | 770 | 28 | 34.29
S522 | 203.5 | 305.3 | 0 | 203.5 | 0 | 963.4 | 630 | 7 | 19.54
S523 | 157 | 236 | 0 | 192 | 0 | 935.4 | 781.2 | 90 | 43.38
S524 | 166.8 | 250.2 | 0 | 203.5 | 0 | 975.6 | 692.6 | 3 | 6.9
S525 | 122.6 | 183.9 | 0 | 203.5 | 0 | 958.2 | 800.1 | 90 | 33.19
S526 | 183.9 | 122.6 | 0 | 203.5 | 0 | 959.2 | 800 | 3 | 4.9
S527 | 102 | 153 | 0 | 192 | 0 | 887 | 942 | 3 | 4.57
S528 | 102 | 153 | 0 | 192 | 0 | 887 | 942 | 90 | 25.46
S529 | 122.6 | 183.9 | 0 | 203.5 | 0 | 958.2 | 800.1 | 28 | 24.29
S530 | 166.8 | 250.2 | 0 | 203.5 | 0 | 975.6 | 692.6 | 28 | 33.95
S531 | 200 | 133 | 0 | 192 | 0 | 965.4 | 806.2 | 3 | 11.41
S532 | 108.3 | 162.4 | 0 | 203.5 | 0 | 938.2 | 849 | 28 | 20.59
S533 | 305.3 | 203.5 | 0 | 203.5 | 0 | 965.4 | 631 | 7 | 25.89
S534 | 108.3 | 162.4 | 0 | 203.5 | 0 | 938.2 | 849 | 90 | 29.23
S535 | 116 | 173 | 0 | 192 | 0 | 909.8 | 891.9 | 90 | 31.02
S536 | 133 | 200 | 0 | 192 | 0 | 927.4 | 839.2 | 28 | 27.87
S537 | 250.2 | 166.8 | 0 | 203.5 | 0 | 977.6 | 694.1 | 7 | 19.35
S538 | 192 | 288 | 0 | 192 | 0 | 929.8 | 716.1 | 3 | 12.79
S539 | 153 | 102 | 0 | 192 | 0 | 888 | 943.1 | 3 | 4.78
S540 | 288 | 192 | 0 | 192 | 0 | 932 | 717.8 | 3 | 16.11
S541 | 305.3 | 203.5 | 0 | 203.5 | 0 | 965.4 | 631 | 28 | 43.38
S542 | 173 | 116 | 0 | 192 | 0 | 946.8 | 856.8 | 3 | 6.94
S543 | 212 | 141.3 | 0 | 203.5 | 0 | 973.4 | 750 | 7 | 15.03
S544 | 236 | 157 | 0 | 192 | 0 | 972.6 | 749.1 | 3 | 13.57
S545 | 183.9 | 122.6 | 0 | 203.5 | 0 | 959.2 | 800 | 90 | 32.53
S546 | 166.8 | 250.2 | 0 | 203.5 | 0 | 975.6 | 692.6 | 7 | 15.75
S547 | 102 | 153 | 0 | 192 | 0 | 887 | 942 | 7 | 7.68
S548 | 288 | 192 | 0 | 192 | 0 | 932 | 717.8 | 28 | 38.8
S549 | 212 | 141.3 | 0 | 203.5 | 0 | 973.4 | 750 | 28 | 33
S550 | 102 | 153 | 0 | 192 | 0 | 887 | 942 | 28 | 17.28
S551 | 173 | 116 | 0 | 192 | 0 | 946.8 | 856.8 | 28 | 24.28
S552 | 133 | 200 | 0 | 192 | 0 | 927.4 | 839.2 | 90 | 36.59
S553 | 305.3 | 203.5 | 0 | 203.5 | 0 | 965.4 | 631 | 3 | 14.14
S554 | 236 | 157 | 0 | 192 | 0 | 972.6 | 749.1 | 90 | 47.78
S555 | 108.3 | 162.4 | 0 | 203.5 | 0 | 938.2 | 849 | 3 | 2.33
S556 | 288 | 192 | 0 | 192 | 0 | 932 | 717.8 | 7 | 23.52
S557 | 212 | 141.3 | 0 | 203.5 | 0 | 973.4 | 750 | 3 | 6.81
S558 | 212 | 141.3 | 0 | 203.5 | 0 | 973.4 | 750 | 90 | 39.7
S559 | 153 | 102 | 0 | 192 | 0 | 888 | 943.1 | 28 | 17.96
S560 | 236 | 157 | 0 | 192 | 0 | 972.6 | 749.1 | 28 | 32.88
S561 | 116 | 173 | 0 | 192 | 0 | 909.8 | 891.9 | 28 | 22.35
S562 | 183.9 | 122.6 | 0 | 203.5 | 0 | 959.2 | 800 | 7 | 10.79
S563 | 108.3 | 162.4 | 0 | 203.5 | 0 | 938.2 | 849 | 7 | 7.72
S564 | 133 | 200 | 0 | 192 | 0 | 927.4 | 839.2 | 3 | 6.88
S565 | 200 | 133 | 0 | 192 | 0 | 965.4 | 806.2 | 28 | 30.44
S566 | 250.2 | 166.8 | 0 | 203.5 | 0 | 977.6 | 694.1 | 3 | 9.73
S567 | 153 | 102 | 0 | 192 | 0 | 888 | 943.1 | 90 | 26.32
S568 | 200 | 133 | 0 | 192 | 0 | 965.4 | 806.2 | 90 | 43.25
S569 | 116 | 173 | 0 | 192 | 0 | 909.8 | 891.9 | 3 | 6.28
S570 | 173 | 116 | 0 | 192 | 0 | 946.8 | 856.8 | 90 | 32.1
S571 | 305.3 | 203.5 | 0 | 203.5 | 0 | 965.4 | 631 | 90 | 54.6
S572 | 192 | 288 | 0 | 192 | 0 | 929.8 | 716.1 | 7 | 21.48
S573 | 157 | 236 | 0 | 192 | 0 | 935.4 | 781.2 | 3 | 9.69
S574 | 153 | 102 | 0 | 192 | 0 | 888 | 943.1 | 7 | 8.37
S575 | 141.3 | 212 | 0 | 203.5 | 0 | 971.8 | 748.5 | 90 | 39.66
S576 | 116 | 173 | 0 | 192 | 0 | 909.8 | 891.9 | 7 | 10.09
S577 | 141.3 | 212 | 0 | 203.5 | 0 | 971.8 | 748.5 | 3 | 4.83
S578 | 166.8 | 250.2 | 0 | 203.5 | 0 | 975.6 | 692.6 | 90 | 43.57
S579 | 203.5 | 305.3 | 0 | 203.5 | 0 | 963.4 | 630 | 90 | 51.86
S580 | 310 | 0 | 0 | 192 | 0 | 1012 | 830 | 7 | 17.24
S581 | 310 | 0 | 0 | 192 | 0 | 1012 | 830 | 28 | 27.83
S582 | 310 | 0 | 0 | 192 | 0 | 1012 | 830 | 120 | 38.7
S583 | 331 | 0 | 0 | 192 | 0 | 1025 | 821 | 3 | 14.31
S584 | 331 | 0 | 0 | 192 | 0 | 1025 | 821 | 7 | 17.44
S585 | 331 | 0 | 0 | 192 | 0 | 1025 | 821 | 90 | 37.91
S586 | 349 | 0 | 0 | 192 | 0 | 1056 | 809 | 3 | 15.87
S587 | 349 | 0 | 0 | 192 | 0 | 1056 | 809 | 7 | 9.01
S588 | 349 | 0 | 0 | 192 | 0 | 1056 | 809 | 28 | 33.61
S589 | 349 | 0 | 0 | 192 | 0 | 1056 | 809 | 90 | 40.66
S590 | 349 | 0 | 0 | 192 | 0 | 1056 | 809 | 120 | 40.86
S591 | 238 | 0 | 0 | 186 | 0 | 1119 | 789 | 7 | 12.05
S592 | 238 | 0 | 0 | 186 | 0 | 1119 | 789 | 28 | 17.54
S593 | 296 | 0 | 0 | 186 | 0 | 1090 | 769 | 28 | 25.18
S594 | 297 | 0 | 0 | 186 | 0 | 1040 | 734 | 7 | 30.96
S595 | 480 | 0 | 0 | 192 | 0 | 936 | 721 | 28 | 43.89
S596 | 480 | 0 | 0 | 192 | 0 | 936 | 721 | 90 | 54.28
S597 | 397 | 0 | 0 | 186 | 0 | 1040 | 734 | 28 | 36.94
S598 | 281 | 0 | 0 | 186 | 0 | 1104 | 774 | 7 | 14.5
S599 | 281 | 0 | 0 | 185 | 0 | 1104 | 774 | 28 | 22.44
S600 | 500 | 0 | 0 | 200 | 0 | 1125 | 613 | 1 | 12.64
S601 | 500 | 0 | 0 | 200 | 0 | 1125 | 613 | 7 | 33.21
S602 | 500 | 0 | 0 | 200 | 0 | 1125 | 613 | 14 | 36.94
S603 | 500 | 0 | 0 | 200 | 0 | 1125 | 613 | 28 | 44.09
S604 | 540 | 0 | 0 | 173 | 0 | 1125 | 613 | 7 | 52.61
S605 | 540 | 0 | 0 | 173 | 0 | 1125 | 613 | 28 | 67.31
S606 | 540 | 0 | 0 | 173 | 0 | 1125 | 613 | 90 | 69.66
S607 | 540 | 0 | 0 | 173 | 0 | 1125 | 613 | 180 | 71.62
S608 | 540 | 0 | 0 | 173 | 0 | 1125 | 613 | 270 | 74.17
S609 | 350 | 0 | 0 | 203 | 0 | 974 | 775 | 7 | 18.13
S610 | 350 | 0 | 0 | 203 | 0 | 974 | 775 | 14 | 22.53
S611 | 350 | 0 | 0 | 203 | 0 | 974 | 775 | 28 | 27.34
S612 | 350 | 0 | 0 | 203 | 0 | 974 | 775 | 56 | 29.98
S613 | 350 | 0 | 0 | 203 | 0 | 974 | 775 | 90 | 31.35
S614 | 350 | 0 | 0 | 203 | 0 | 974 | 775 | 180 | 32.72
S615 | 385 | 0 | 0 | 186 | 0 | 966 | 763 | 1 | 6.27
S616 | 385 | 0 | 0 | 186 | 0 | 966 | 763 | 3 | 14.7
S617 | 385 | 0 | 0 | 186 | 0 | 966 | 763 | 7 | 23.22
S618 | 385 | 0 | 0 | 186 | 0 | 966 | 763 | 14 | 27.92
S619 | 385 | 0 | 0 | 186 | 0 | 966 | 763 | 28 | 31.35
S620 | 331 | 0 | 0 | 192 | 0 | 978 | 825 | 180 | 39
S621 | 331 | 0 | 0 | 192 | 0 | 978 | 825 | 360 | 41.24
S622 | 331 | 0 | 0 | 192 | 0 | 978 | 825 | 3 | 13.52
S623 | 382 | 0 | 0 | 186 | 0 | 1047 | 739 | 28 | 37.42
S624 | 382 | 0 | 0 | 186 | 0 | 1111 | 784 | 7 | 11.47
S625 | 281 | 0 | 0 | 186 | 0 | 1104 | 774 | 28 | 22.44
S626 | 339 | 0 | 0 | 185 | 0 | 1069 | 754 | 7 | 21.16
S627 | 339 | 0 | 0 | 185 | 0 | 1069 | 754 | 28 | 31.84
S628 | 295 | 0 | 0 | 185 | 0 | 1069 | 769 | 7 | 14.8
S629 | 295 | 0 | 0 | 185 | 0 | 1069 | 769 | 28 | 25.18
S630 | 238 | 0 | 0 | 185 | 0 | 1118 | 789 | 28 | 17.54
S631 | 296 | 0 | 0 | 192 | 0 | 1085 | 765 | 28 | 21.65
S632 | 296 | 0 | 0 | 192 | 0 | 1085 | 765 | 90 | 29.39
S633 | 331 | 0 | 0 | 192 | 0 | 879 | 825 | 3 | 13.52
S634 | 331 | 0 | 0 | 192 | 0 | 978 | 825 | 7 | 16.26
S635 | 331 | 0 | 0 | 192 | 0 | 978 | 825 | 28 | 31.45
S636 | 349 | 0 | 0 | 192 | 0 | 1047 | 806 | 7 | 18.13
S637 | 349 | 0 | 0 | 192 | 0 | 1047 | 806 | 90 | 39.49
S638 | 349 | 0 | 0 | 192 | 0 | 1047 | 806 | 180 | 41.05
S639 | 349 | 0 | 0 | 192 | 0 | 1047 | 806 | 360 | 42.13
S640 | 302 | 0 | 0 | 203 | 0 | 974 | 817 | 14 | 18.13
S641 | 302 | 0 | 0 | 203 | 0 | 974 | 817 | 180 | 26.74
S642 | 525 | 0 | 0 | 189 | 0 | 1125 | 613 | 180 | 61.92
S643 | 500 | 0 | 0 | 200 | 0 | 1125 | 613 | 90 | 47.22
S644 | 500 | 0 | 0 | 200 | 0 | 1125 | 613 | 180 | 51.04
S645 | 540 | 0 | 0 | 173 | 0 | 1125 | 613 | 3 | 41.64
S646 | 252 | 0 | 0 | 185 | 0 | 1111 | 784 | 28 | 19.69
S647 | 339 | 0 | 0 | 185 | 0 | 1060 | 754 | 28 | 31.65
S648 | 393 | 0 | 0 | 192 | 0 | 940 | 758 | 3 | 19.11
S649 | 393 | 0 | 0 | 192 | 0 | 940 | 758 | 28 | 39.58
S650 | 393 | 0 | 0 | 192 | 0 | 940 | 758 | 90 | 48.79
S651 | 382 | 0 | 0 | 185 | 0 | 1047 | 739 | 7 | 24
S652 | 382 | 0 | 0 | 185 | 0 | 1047 | 739 | 28 | 37.42
S653 | 310 | 0 | 0 | 192 | 0 | 970 | 850 | 7 | 14.99
S654 | 310 | 0 | 0 | 192 | 0 | 970 | 850 | 28 | 27.92
S655 | 310 | 0 | 0 | 192 | 0 | 970 | 850 | 180 | 37.33
S656 | 310 | 0 | 0 | 192 | 0 | 970 | 850 | 360 | 38.11
S657 | 525 | 0 | 0 | 189 | 0 | 1125 | 613 | 7 | 42.42
S658 | 525 | 0 | 0 | 189 | 0 | 1125 | 613 | 14 | 48.4
S659 | 525 | 0 | 0 | 189 | 0 | 1125 | 613 | 28 | 55.94
S660 | 525 | 0 | 0 | 189 | 0 | 1125 | 613 | 270 | 67.11
S661 | 322 | 0 | 0 | 203 | 0 | 974 | 800 | 14 | 20.77
S662 | 322 | 0 | 0 | 203 | 0 | 974 | 800 | 28 | 25.18
S663 | 302 | 0 | 0 | 203 | 0 | 974 | 817 | 28 | 21.75
S664 | 397 | 0 | 0 | 185 | 0 | 1040 | 734 | 28 | 39.09
S665 | 480 | 0 | 0 | 192 | 0 | 936 | 721 | 3 | 24.39
S666 | 522 | 0 | 0 | 146 | 0 | 896 | 896 | 7 | 50.51
S667 | 273 | 105 | 82 | 210 | 9 | 904 | 680 | 28 | 37.17
S668 | 162 | 190 | 148 | 179 | 19 | 838 | 741 | 28 | 33.76
S669 | 154 | 144 | 112 | 220 | 10 | 923 | 658 | 28 | 16.5
S670 | 147 | 115 | 89 | 202 | 9 | 860 | 829 | 28 | 19.99
S671 | 152 | 178 | 139 | 168 | 18 | 944 | 695 | 28 | 36.35
S672 | 310 | 143 | 111 | 168 | 22 | 914 | 651 | 28 | 33.69
S673 | 144 | 0 | 175 | 158 | 18 | 943 | 844 | 28 | 15.42
S674 | 304 | 140 | 0 | 214 | 6 | 895 | 722 | 28 | 33.42
S675 | 374 | 0 | 0 | 190 | 7 | 1013 | 730 | 28 | 39.05
S676 | 153 | 239 | 0 | 200 | 6 | 1002 | 684 | 28 | 26.86
S677 | 310 | 143 | 0 | 168 | 10 | 914 | 804 | 28 | 45.3
S678 | 305 | 0 | 100 | 196 | 10 | 959 | 705 | 28 | 30.12
S679 | 298 | 137 | 107 | 201 | 6 | 878 | 655 | 28 | 53.52
S680 | 321 | 164 | 0 | 190 | 5 | 870 | 774 | 28 | 57.21
S681 | 280 | 129 | 100 | 172 | 9 | 825 | 805 | 28 | 52.82
S682 | 252 | 97 | 76 | 194 | 8 | 835 | 821 | 28 | 33.4
S683 | 165 | 0 | 150 | 182 | 12 | 1023 | 729 | 28 | 18.03
S684 | 156 | 243 | 0 | 180 | 11 | 1022 | 698 | 28 | 37.36
S685 | 160 | 188 | 146 | 203 | 11 | 829 | 710 | 28 | 32.84
S686 | 298 | 0 | 107 | 186 | 6 | 879 | 815 | 28 | 42.64
S687 | 318 | 0 | 126 | 210 | 6 | 861 | 737 | 28 | 40.06
S688 | 287 | 121 | 94 | 188 | 9 | 904 | 696 | 28 | 41.94
S689 | 326 | 166 | 0 | 174 | 9 | 882 | 790 | 28 | 61.23
S690 | 322 | 149 | 0 | 186 | 8 | 951 | 709 | 28 | 52.42
S691 | 164 | 0 | 200 | 181 | 13 | 849 | 846 | 28 | 15.09
S692 | 314 | 0 | 113 | 170 | 10 | 925 | 783 | 28 | 38.46
S693 | 321 | 0 | 128 | 182 | 11 | 870 | 780 | 28 | 37.26
S694 | 140 | 164 | 128 | 237 | 6 | 869 | 656 | 28 | 35.23
S695 | 288 | 121 | 0 | 177 | 7 | 908 | 829 | 28 | 42.13
S696 | 298 | 0 | 107 | 210 | 11 | 880 | 744 | 28 | 31.87
S697 | 160 | 250 | 0 | 168 | 12 | 1049 | 688 | 28 | 39.45
S698 | 166 | 260 | 0 | 183 | 13 | 859 | 827 | 28 | 37.91
S699 | 276 | 116 | 90 | 180 | 9 | 870 | 768 | 28 | 44.28
S700 | 322 | 0 | 116 | 196 | 10 | 818 | 813 | 28 | 31.18
S701 | 149 | 139 | 109 | 193 | 6 | 892 | 780 | 28 | 23.69
S702 | 159 | 187 | 0 | 176 | 11 | 990 | 789 | 28 | 32.76
S703 | 261 | 100 | 78 | 201 | 9 | 864 | 761 | 28 | 32.4
S704 | 237 | 92 | 71 | 247 | 6 | 853 | 695 | 28 | 28.63
S705 | 313 | 0 | 113 | 178 | 8 | 1002 | 689 | 28 | 36.8
S706 | 155 | 183 | 0 | 193 | 9 | 1047 | 697 | 28 | 18.28
S707 | 146 | 230 | 0 | 202 | 3 | 827 | 872 | 28 | 33.06
S708 | 133 | 210 | 0 | 196 | 3 | 949 | 795 | 28 | 31.03
S709 | 152 | 0 | 112 | 184 | 8 | 992 | 816 | 28 | 12.18
S710 | 153 | 145 | 113 | 178 | 8 | 1002 | 689 | 28 | 25.56
S711 | 140 | 133 | 103 | 200 | 7 | 916 | 753 | 28 | 36.44
S712 | 149 | 236 | 0 | 176 | 13 | 847 | 893 | 28 | 32.96
S713 | 300 | 0 | 120 | 212 | 10 | 878 | 728 | 28 | 23.84
S714 | 153 | 145 | 113 | 178 | 8 | 867 | 824 | 28 | 26.23
S715 | 148 | 0 | 137 | 158 | 16 | 1002 | 830 | 28 | 17.95
S716 | 326 | 0 | 138 | 199 | 11 | 801 | 792 | 28 | 40.68
S717 | 153 | 145 | 0 | 178 | 8 | 1000 | 822 | 28 | 19.01
S718 | 262 | 111 | 86 | 195 | 5 | 895 | 733 | 28 | 33.72
S719 | 158 | 0 | 195 | 220 | 11 | 898 | 713 | 28 | 8.54
S720 | 151 | 0 | 185 | 167 | 16 | 1074 | 678 | 28 | 13.46
S721 | 273 | 0 | 90 | 199 | 11 | 931 | 762 | 28 | 32.24
S722 | 149 | 118 | 92 | 183 | 7 | 953 | 780 | 28 | 23.52
S723 | 260 | 101 | 78 | 171 | 10 | 936 | 763 | 28 | 49.77
S724 | 313 | 161 | 0 | 178 | 10 | 917 | 759 | 28 | 52.44
S725 | 284 | 120 | 0 | 168 | 7 | 970 | 794 | 28 | 40.93
S726 | 336 | 0 | 0 | 182 | 3 | 986 | 817 | 28 | 44.86
S727 | 145 | 0 | 134 | 181 | 11 | 979 | 812 | 28 | 13.2
S728 | 150 | 237 | 0 | 174 | 12 | 1069 | 675 | 28 | 37.43
S729 | 144 | 170 | 133 | 192 | 8 | 814 | 805 | 28 | 29.87
S730 | 155 | 0 | 143 | 193 | 9 | 1047 | 697 | 28 | 12.46
S731 | 155 | 183 | 0 | 193 | 9 | 877 | 868 | 28 | 23.79
S732 | 135 | 0 | 166 | 180 | 10 | 961 | 805 | 28 | 13.29
S733 | 266 | 112 | 87 | 178 | 10 | 910 | 745 | 28 | 39.42
S734 | 314 | 145 | 113 | 179 | 8 | 869 | 690 | 28 | 46.23
S735 | 146 | 173 | 0 | 182 | 3 | 986 | 817 | 28 | 23.74
S736 | 144 | 136 | 106 | 178 | 7 | 941 | 774 | 28 | 26.14
S737 | 148 | 0 | 182 | 181 | 15 | 839 | 884 | 28 | 15.52
S738 | 277 | 117 | 91 | 191 | 7 | 946 | 666 | 28 | 43.57
S739 | 313 | 145 | 0 | 178 | 8 | 1002 | 689 | 28 | 41.05
S740 | 155 | 184 | 143 | 194 | 9 | 880 | 699 | 28 | 28.99
S741 | 289 | 134 | 0 | 195 | 6 | 924 | 760 | 28 | 46.24
S742 | 148 | 175 | 0 | 171 | 2 | 1000 | 828 | 28 | 26.92
S743 | 313 | 0 | 0 | 178 | 8 | 1000 | 822 | 28 | 25.1
S744 | 155 | 0 | 143 | 193 | 9 | 877 | 868 | 28 | 9.74
S745 | 162 | 207 | 172 | 216 | 10 | 822 | 638 | 28 | 39.84
S746 | 162 | 214 | 164 | 202 | 10 | 820 | 680 | 28 | 30.65
S747 | 157 | 214 | 152 | 200 | 9 | 819 | 704 | 28 | 33.05
S748 | 149 | 153 | 194 | 192 | 8 | 935 | 623 | 28 | 24.58
S749 | 135 | 105 | 193 | 196 | 6 | 965 | 643 | 28 | 21.91
S750 | 159 | 209 | 161 | 201 | 7 | 848 | 669 | 28 | 30.88
S751 | 144 | 15 | 195 | 176 | 6 | 1021 | 709 | 28 | 15.34
S752 | 154 | 174 | 185 | 228 | 7 | 845 | 612 | 28 | 24.34
S753 | 167 | 187 | 195 | 185 | 7 | 898 | 636 | 28 | 23.89
S754 | 184 | 86 | 190 | 213 | 6 | 923 | 623 | 28 | 22.93
S755 | 156 | 178 | 187 | 221 | 7 | 854 | 614 | 28 | 29.41
S756 | 236.9 | 91.7 | 71.5 | 246.9 | 6 | 852.9 | 695.4 | 28 | 28.63
S757 | 313.3 | 0 | 113 | 178.5 | 8 | 1001.9 | 688.7 | 28 | 36.8
S758 | 296 | 0 | 106.7 | 221.4 | 10.5 | 819.2 | 778.4 | 28 | 31.42
S759 | 133.1 | 210.2 | 0 | 195.7 | 3.1 | 949.4 | 795.3 | 28 | 28.94
S760 | 313.3 | 145 | 0 | 178.5 | 8 | 867.2 | 824 | 28 | 40.93
S761 | 151.6 | 0 | 111.9 | 184.4 | 7.9 | 992 | 815.9 | 28 | 12.18
S762 | 139.9 | 132.6 | 103.3 | 200.3 | 7.4 | 916 | 753.4 | 28 | 36.44
S763 | 149.5 | 236 | 0 | 175.8 | 12.6 | 846.8 | 892.7 | 28 | 32.96
S764 | 299.8 | 0 | 119.8 | 211.5 | 9.9 | 878.2 | 727.6 | 28 | 23.84
S765 | 153.1 | 145 | 113 | 178.5 | 8 | 867.2 | 824 | 28 | 26.23
S766 | 148.1 | 0 | 136.6 | 158.1 | 16.1 | 1001.8 | 830.1 | 28 | 17.96
S767 | 326.5 | 0 | 137.9 | 199 | 10.8 | 801.1 | 792.5 | 28 | 38.63
S768 | 152.7 | 144.7 | 0 | 178.1 | 8 | 999.7 | 822.2 | 28 | 19.01
S769 | 272.6 | 0 | 89.6 | 198.7 | 10.6 | 931.3 | 762.2 | 28 | 32.25
S770 | 143 | 169.4 | 142.7 | 190.7 | 8.4 | 967.4 | 643.5 | 28 | 29.73
S771 | 312.9 | 160.5 | 0 | 177.6 | 9.6 | 916.6 | 759.5 | 28 | 52.45
S772 | 284 | 119.7 | 0 | 168.3 | 7.2 | 970.4 | 794.2 | 28 | 40.93
S773 | 336.5 | 0 | 0 | 181.9 | 3.4 | 985.8 | 816.8 | 28 | 44.87
S774 | 144.8 | 0 | 133.6 | 180.8 | 11.1 | 979.5 | 811.5 | 28 | 13.2
S775 | 150 | 236.8 | 0 | 173.8 | 11.9 | 1069.3 | 674.8 | 28 | 37.43
S776 | 143.7 | 170.2 | 132.6 | 191.6 | 8.5 | 814.1 | 805.3 | 28 | 29.87
S777 | 330.5 | 169.6 | 0 | 194.9 | 8.1 | 811 | 802.3 | 28 | 56.62
S778 | 154.8 | 0 | 142.8 | 193.3 | 9.1 | 1047.4 | 696.7 | 28 | 12.46
S779 | 154.8 | 183.4 | 0 | 193.3 | 9.1 | 877.2 | 867.7 | 28 | 23.79
S780 | 134.7 | 0 | 165.7 | 180.2 | 10 | 961 | 804.9 | 28 | 13.29
S781 | 266.2 | 112.3 | 87.5 | 177.9 | 10.4 | 909.7 | 744.5 | 28 | 39.42
S782 | 314 | 145.3 | 113.2 | 178.9 | 8 | 869.1 | 690.2 | 28 | 46.23
S783 | 312.7 | 144.7 | 0 | 127.3 | 8 | 999.7 | 822.2 | 28 | 44.52
S784 | 143.8 | 136.3 | 106.2 | 178.1 | 7.5 | 941.5 | 774.3 | 28 | 26.15
S785 | 148.1 | 0 | 182.1 | 181.4 | 15 | 838.9 | 884.3 | 28 | 15.53
S786 | 277 | 116.8 | 91 | 190.6 | 7 | 946.5 | 665.6 | 28 | 43.58
S787 | 298.1 | 0 | 107.5 | 163.6 | 12.8 | 953.2 | 784 | 28 | 35.87
S788 | 155.2 | 183.9 | 143.2 | 193.8 | 9.2 | 879.6 | 698.5 | 28 | 28.99
S789 | 289 | 133.7 | 0 | 194.9 | 5.5 | 924.1 | 760.1 | 28 | 46.25
S790 | 147.8 | 175.1 | 0 | 171.2 | 2.2 | 1000 | 828.5 | 28 | 26.92
S791 | 145.4 | 0 | 178.9 | 201.7 | 7.8 | 824 | 868.7 | 28 | 10.54
S792 | 312.7 | 0 | 0 | 178.1 | 8 | 999.7 | 822.2 | 28 | 25.1
S793 | 255.3 | 98.8 | 77 | 188.6 | 6.5 | 919 | 749.3 | 28 | 33.8
S794 | 162 | 190.1 | 148.1 | 178.8 | 18.8 | 838.1 | 741.4 | 28 | 33.76
S795 | 146.5 | 114.6 | 89.3 | 201.9 | 8.8 | 860 | 829.5 | 28 | 19.99
S796 | 151.8 | 178.1 | 138.7 | 167.5 | 18.3 | 944 | 694.6 | 28 | 36.35
S797 | 309.9 | 142.8 | 111.2 | 167.8 | 22.1 | 913.9 | 651.2 | 28 | 38.22
S798 | 143.6 | 0 | 174.9 | 158.4 | 17.9 | 942.7 | 844.5 | 28 | 15.42
S799 | 303.6 | 139.9 | 0 | 213.5 | 6.2 | 895.5 | 722.5 | 28 | 33.42
S800 | 374.3 | 0 | 0 | 190.2 | 6.7 | 1013.2 | 730.4 | 28 | 39.06
S801 | 158.6 | 148.9 | 116 | 175.1 | 15 | 953.3 | 719.7 | 28 | 27.68
S802 | 304.8 | 0 | 99.6 | 196 | 9.8 | 959.4 | 705.2 | 28 | 30.12
S803 | 150.9 | 0 | 183.9 | 166.6 | 11.6 | 991.2 | 772.2 | 28 | 15.57
S804 | 141.9 | 166.6 | 129.7 | 173.5 | 10.9 | 882.6 | 785.3 | 28 | 44.61
S805 | 297.8 | 137.2 | 106.9 | 201.3 | 6 | 878.4 | 655.3 | 28 | 53.52
S806 | 366 | 187 | 0 | 191.3 | 6.6 | 824.3 | 756.9 | 28 | 65.91
S807 | 279.8 | 128.9 | 100.4 | 172.4 | 9.5 | 825.1 | 804.9 | 28 | 52.83
S808 | 252.1 | 97.1 | 75.6 | 193.8 | 8.3 | 835.5 | 821.4 | 28 | 33.4
S809 | 164.6 | 0 | 150.4 | 181.6 | 11.7 | 1023.3 | 728.9 | 28 | 18.03
S810 | 155.6 | 243.5 | 0 | 180.3 | 10.7 | 1022 | 697.7 | 28 | 37.36
S811 | 298.1 | 0 | 107 | 186.4 | 6.1 | 879 | 815.2 | 28 | 42.64
S812 | 317.9 | 0 | 126.5 | 209.7 | 5.7 | 860.5 | 736.6 | 28 | 40.06
S813 | 287.3 | 120.5 | 93.9 | 187.6 | 9.2 | 904.4 | 695.9 | 28 | 43.8
S814 | 325.6 | 166.4 | 0 | 174 | 8.9 | 881.6 | 790 | 28 | 61.24
S815 | 132 | 206.5 | 160.9 | 178.9 | 5.5 | 866.9 | 735.6 | 28 | 33.31
S816 | 322.5 | 148.6 | 0 | 185.8 | 8.5 | 951 | 709.5 | 28 | 52.43
S817 | 164.2 | 0 | 200.1 | 181.2 | 12.6 | 849.3 | 846 | 28 | 15.09
S818 | 321.4 | 0 | 127.9 | 182.5 | 11.5 | 870.1 | 779.7 | 28 | 37.27
S819 | 139.7 | 163.9 | 127.7 | 236.7 | 5.8 | 868.6 | 655.6 | 28 | 35.23
S820 | 264.5 | 111 | 86.5 | 195.5 | 5.9 | 832.6 | 790.4 | 28 | 41.54
S821 | 159.8 | 250 | 0 | 168.4 | 12.2 | 1049.3 | 688.2 | 28 | 39.46
S822 | 166 | 259.7 | 0 | 183.2 | 12.7 | 858.8 | 826.8 | 28 | 37.92
S823 | 276.4 | 116 | 90.3 | 179.6 | 8.9 | 870.1 | 768.3 | 28 | 44.28
S824 | 148.5 | 139.4 | 108.6 | 192.7 | 6.1 | 892.4 | 780 | 28 | 23.7
S825 | 260.9 | 100.5 | 78.3 | 200.6 | 8.6 | 864.5 | 761.5 | 28 | 32.4